## Sheet1
SiO2 | Al2O3 | Fe2O3 | CaO | MgO | K2O | Na2O | Si/AI | T | V
44.27 | 18.56 | 17.77 | 3.32 | 2.2 | 0.18 | 2.12 | 2.385237069 | 1306.954441 | 35.73399139
44.27 | 18.56 | 17.77 | 3.32 | 2.2 | 0.18 | 2.12 | 2.385237069 | 1311.637931 | 33.70428422
44.27 | 18.56 | 17.77 | 3.32 | 2.2 | 0.18 | 2.12 | 2.385237069 | 1317.004938 | 32.29119919
44.27 | 18.56 | 17.77 | 3.32 | 2.2 | 0.18 | 2.12 | 2.385237069 | 1326.750874 | 29.09474023
44.27 | 18.56 | 17.77 | 3.32 | 2.2 | 0.18 | 2.12 | 2.385237069 | 1337.105931 | 26.25234333
44.27 | 18.56 | 17.77 | 3.32 | 2.2 | 0.18 | 2.12 | 2.385237069 | 1347.156428 | 23.74387228
44.27 | 18.56 | 17.77 | 3.32 | 2.2 | 0.18 | 2.12 | 2.385237069 | 1355.988682 | 21.67084724
44.27 | 18.56 | 17.77 | 3.32 | 2.2 | 0.18 | 2.12 | 2.385237069 | 1367.257421 | 19.34007843
44.27 | 18.56 | 17.77 | 3.32 | 2.2 | 0.18 | 2.12 | 2.385237069 | 1377.307918 | 17.61994085
44.27 | 18.56 | 17.77 | 3.32 | 2.2 | 0.18 | 2.12 | 2.385237069 | 1386.053155 | 16.40076394
44.27 | 18.56 | 17.77 | 3.32 | 2.2 | 0.18 | 2.12 | 2.385237069 | 1396.95207 | 14.98712857
44.27 | 18.56 | 17.77 | 3.32 | 2.2 | 0.18 | 2.12 | 2.385237069 | 1402.586207 | 14.25548589
44.27 | 18.56 | 17.77 | 3.32 | 2.2 | 0.18 | 2.12 | 2.385237069 | 1408.525369 | 13.37111208
44.27 | 18.56 | 17.77 | 3.32 | 2.2 | 0.18 | 2.12 | 2.385237069 | 1417.64043 | 12.41695435
44.27 | 18.56 | 17.77 | 3.32 | 2.2 | 0.18 | 2.12 | 2.385237069 | 1428.474082 | 11.27300065
44.27 | 18.56 | 17.77 | 3.32 | 2.2 | 0.18 | 2.12 | 2.385237069 | 1438.524579 | 10.54557928
44.27 | 18.56 | 17.77 | 3.32 | 2.2 | 0.18 | 2.12 | 2.385237069 | 1445.37719 | 10.14184784
50.1 | 17.4 | 17.6 | 5.24 | 1.29 | 1.04 | 0.92 | 2.879310345 | 1312.436531 | 26.89116528
50.1 | 17.4 | 17.6 | 5.24 | 1.29 | 1.04 | 0.92 | 2.879310345 | 1326.141753 | 22.76978208
50.1 | 17.4 | 17.6 | 5.24 | 1.29 | 1.04 | 0.92 | 2.879310345 | 1335.735409 | 20.5096411
50.1 | 17.4 | 17.6 | 5.24 | 1.29 | 1.04 | 0.92 | 2.879310345 | 1345.633625 | 18.02165867
50.1 | 17.4 | 17.6 | 5.24 | 1.29 | 1.04 | 0.92 | 2.879310345 | 1351.293103 | 17.88401254
50.1 | 17.4 | 17.6 | 5.24 | 1.29 | 1.04 | 0.92 | 2.879310345 | 1359.034287 | 16.34129014
50.1 | 17.4 | 17.6 | 5.24 | 1.29 | 1.04 | 0.92 | 2.879310345 | 1367.561982 | 15.04988649
50.1 | 17.4 | 17.6 | 5.24 | 1.29 | 1.04 | 0.92 | 2.879310345 | 1379.500753 | 13.64484737
50.1 | 17.4 | 17.6 | 5.24 | 1.29 | 1.04 | 0.92 | 2.879310345 | 1388.272096 | 12.56587257
50.1 | 17.4 | 17.6 | 5.24 | 1.29 | 1.04 | 0.92 | 2.879310345 | 1396.12069 | 11.79205852
50.1 | 17.4 | 17.6 | 5.24 | 1.29 | 1.04 | 0.92 | 2.879310345 | 1402.891 | 11.26393934
50.1 | 17.4 | 17.6 | 5.24 | 1.29 | 1.04 | 0.92 | 2.879310345 | 1413.246057 | 10.36642276
50.1 | 17.4 | 17.6 | 5.24 | 1.29 | 1.04 | 0.92 | 2.879310345 | 1423.296554 | 9.784989068
50.1 | 17.4 | 17.6 | 5.24 | 1.29 | 1.04 | 0.92 | 2.879310345 | 1433.04249 | 9.110872781
50.1 | 17.4 | 17.6 | 5.24 | 1.29 | 1.04 | 0.92 | 2.879310345 | 1442.065095 | 8.515910063
50.1 | 17.4 | 17.6 | 5.24 | 1.29 | 1.04 | 0.92 | 2.879310345 | 1453.143483 | 7.918807871
50.1 | 17.4 | 17.6 | 5.24 | 1.29 | 1.04 | 0.92 | 2.879310345 | 1463.193979 | 7.658547077
50.1 | 17.4 | 17.6 | 5.24 | 1.29 | 1.04 | 0.92 | 2.879310345 | 1476.188561 | 7.357734151
50.1 | 17.4 | 17.6 | 5.24 | 1.29 | 1.04 | 0.92 | 2.879310345 | 1481.465517 | 6.854754441
50.1 | 17.4 | 17.6 | 5.24 | 1.29 | 1.04 | 0.92 | 2.879310345 | 1497.913877 | 6.52588405
47.1 | 23.3 | 11.2 | 8.2 | 4.6 | 2.5 | 1.6 | 2.021459227 | 1247.81883 | 45.4071316
47.1 | 23.3 | 11.2 | 8.2 | 4.6 | 2.5 | 1.6 | 2.021459227 | 1255.080165 | 39.02439024
47.1 | 23.3 | 11.2 | 8.2 | 4.6 | 2.5 | 1.6 | 2.021459227 | 1263.084069 | 31.79726394
47.1 | 23.3 | 11.2 | 8.2 | 4.6 | 2.5 | 1.6 | 2.021459227 | 1271.353954 | 26.01626016
47.1 | 23.3 | 11.2 | 8.2 | 4.6 | 2.5 | 1.6 | 2.021459227 | 1278.326346 | 22.297759
47.1 | 23.3 | 11.2 | 8.2 | 4.6 | 2.5 | 1.6 | 2.021459227 | 1293.539025 | 18.09605489
47.1 | 23.3 | 11.2 | 8.2 | 4.6 | 2.5 | 1.6 | 2.021459227 | 1308.750174 | 14.16837496
47.1 | 23.3 | 11.2 | 8.2 | 4.6 | 2.5 | 1.6 | 2.021459227 | 1322.873844 | 12.65616744
47.1 | 23.3 | 11.2 | 8.2 | 4.6 | 2.5 | 1.6 | 2.021459227 | 1339.156652 | 9.144598307
47.1 | 23.3 | 11.2 | 8.2 | 4.6 | 2.5 | 1.6 | 2.021459227 | 1353.166366 | 8.413867158
47.1 | 23.3 | 11.2 | 8.2 | 4.6 | 2.5 | 1.6 | 2.021459227 | 1369.548842 | 6.678380677
47.1 | 23.3 | 11.2 | 8.2 | 4.6 | 2.5 | 1.6 | 2.021459227 | 1384.749785 | 4.577528623
47.1 | 23.3 | 11.2 | 8.2 | 4.6 | 2.5 | 1.6 | 2.021459227 | 1399.941543 | 4.120821654
47.1 | 23.3 | 11.2 | 8.2 | 4.6 | 2.5 | 1.6 | 2.021459227 | 1415.139424 | 2.568017961
41.36 | 31.82 | 5.11 | 10.87 | 1.76 | 0.4 | 0.75 | 1.299811439 | 1402.811962 | 12.40240682
41.36 | 31.82 | 5.11 | 10.87 | 1.76 | 0.4 | 0.75 | 1.299811439 | 1407.209197 | 10.98826003
41.36 | 31.82 | 5.11 | 10.87 | 1.76 | 0.4 | 0.75 | 1.299811439 | 1420.41775 | 8.783921722
41.36 | 31.82 | 5.11 | 10.87 | 1.76 | 0.4 | 0.75 | 1.299811439 | 1426.617682 | 8.186050851
41.36 | 31.82 | 5.11 | 10.87 | 1.76 | 0.4 | 0.75 | 1.299811439 | 1433.289349 | 7.500403924
41.36 | 31.82 | 5.11 | 10.87 | 1.76 | 0.4 | 0.75 | 1.299811439 | 1439.961016 | 7.068148253
41.36 | 31.82 | 5.11 | 10.87 | 1.76 | 0.4 | 0.75 | 1.299811439 | 1446.632683 | 6.412312062
41.36 | 31.82 | 5.11 | 10.87 | 1.76 | 0.4 | 0.75 | 1.299811439 | 1453.30435 | 5.801191974
41.36 | 31.82 | 5.11 | 10.87 | 1.76 | 0.4 | 0.75 | 1.299811439 | 1459.976017 | 5.190071887
41.36 | 31.82 | 5.11 | 10.87 | 1.76 | 0.4 | 0.75 | 1.299811439 | 1466.647684 | 4.921775263
41.36 | 31.82 | 5.11 | 10.87 | 1.76 | 0.4 | 0.75 | 1.299811439 | 1473.319351 | 4.87705916
41.36 | 31.82 | 5.11 | 10.87 | 1.76 | 0.4 | 0.75 | 1.299811439 | 1479.991018 | 4.757816216
41.36 | 31.82 | 5.11 | 10.87 | 1.76 | 0.4 | 0.75 | 1.299811439 | 1490.243902 | 3.736263736
41.36 | 31.82 | 5.11 | 10.87 | 1.76 | 0.4 | 0.75 | 1.299811439 | 1507.890716 | 3.639913617
41.36 | 31.82 | 5.11 | 10.87 | 1.76 | 0.4 | 0.75 | 1.299811439 | 1514.562383 | 3.446143833
27.77 | 21.97 | 15.77 | 19.13 | 2.02 | 2.02 | 2.68 | 1.263996359 | 1323.404308 | 33.40035013
27.77 | 21.97 | 15.77 | 19.13 | 2.02 | 2.02 | 2.68 | 1.263996359 | 1327.52 | 30.04689655
27.77 | 21.97 | 15.77 | 19.13 | 2.02 | 2.02 | 2.68 | 1.263996359 | 1331.179214 | 26.37461126
27.77 | 21.97 | 15.77 | 19.13 | 2.02 | 2.02 | 2.68 | 1.263996359 | 1339.061607 | 23.26582258
27.77 | 21.97 | 15.77 | 19.13 | 2.02 | 2.02 | 2.68 | 1.263996359 | 1346.667604 | 19.42271466
27.77 | 21.97 | 15.77 | 19.13 | 2.02 | 2.02 | 2.68 | 1.263996359 | 1353.070769 | 15.72334218
27.77 | 21.97 | 15.77 | 19.13 | 2.02 | 2.02 | 2.68 | 1.263996359 | 1360.164923 | 12.29996817
27.77 | 21.97 | 15.77 | 19.13 | 2.02 | 2.02 | 2.68 | 1.263996359 | 1364.96 | 10.43586207
27.77 | 21.97 | 15.77 | 19.13 | 2.02 | 2.02 | 2.68 | 1.263996359 | 1369.596923 | 9.018713528
27.77 | 21.97 | 15.77 | 19.13 | 2.02 | 2.02 | 2.68 | 1.263996359 | 1376.610462 | 6.343021944
27.77 | 21.97 | 15.77 | 19.13 | 2.02 | 2.02 | 2.68 | 1.263996359 | 1383.059692 | 4.476878279
27.77 | 21.97 | 15.77 | 19.13 | 2.02 | 2.02 | 2.68 | 1.263996359 | 1390.153846 | 2.694382552
40.87 | 16.5 | 9.68 | 20.8 | 1.52 | 0.89 | 1.16 | 2.476969697 | 1182.967033 | 41.02082128
40.87 | 16.5 | 9.68 | 20.8 | 1.52 | 0.89 | 1.16 | 2.476969697 | 1187.912088 | 34.3768074
40.87 | 16.5 | 9.68 | 20.8 | 1.52 | 0.89 | 1.16 | 2.476969697 | 1193.956044 | 27.7183343
40.87 | 16.5 | 9.68 | 20.8 | 1.52 | 0.89 | 1.16 | 2.476969697 | 1200 | 22.37565067
40.87 | 16.5 | 9.68 | 20.8 | 1.52 | 0.89 | 1.16 | 2.476969697 | 1209.340659 | 18.30537883
40.87 | 16.5 | 9.68 | 20.8 | 1.52 | 0.89 | 1.16 | 2.476969697 | 1218.681319 | 16.20879121
40.87 | 16.5 | 9.68 | 20.8 | 1.52 | 0.89 | 1.16 | 2.476969697 | 1227.29618 | 13.12801922
40.87 | 16.5 | 9.68 | 20.8 | 1.52 | 0.89 | 1.16 | 2.476969697 | 1239.56044 | 10.67090804
40.87 | 16.5 | 9.68 | 20.8 | 1.52 | 0.89 | 1.16 | 2.476969697 | 1250.534799 | 10.07256121
40.87 | 16.5 | 9.68 | 20.8 | 1.52 | 0.89 | 1.16 | 2.476969697 | 1261.538462 | 7.092249855
40.87 | 16.5 | 9.68 | 20.8 | 1.52 | 0.89 | 1.16 | 2.476969697 | 1279.67033 | 4.222093696
40.87 | 16.5 | 9.68 | 20.8 | 1.52 | 0.89 | 1.16 | 2.476969697 | 1299.450549 | 2.646038172
40.87 | 16.5 | 9.68 | 20.8 | 1.52 | 0.89 | 1.16 | 2.476969697 | 1309.076923 | 2.263892905
40.87 | 16.5 | 9.68 | 20.8 | 1.52 | 0.89 | 1.16 | 2.476969697 | 1319.230769 | 1.069982649
37.59 | 14.97 | 17.73 | 17.55 | 1.82 | 0.84 | 0.65 | 2.511022044 | 1158.54981 | 24.98584546
37.59 | 14.97 | 17.73 | 17.55 | 1.82 | 0.84 | 0.65 | 2.511022044 | 1165.902573 | 14.87437652
37.59 | 14.97 | 17.73 | 17.55 | 1.82 | 0.84 | 0.65 | 2.511022044 | 1174.510529 | 7.489654034
37.59 | 14.97 | 17.73 | 17.55 | 1.82 | 0.84 | 0.65 | 2.511022044 | 1188.659125 | 2.895008575
36.21 | 13.7 | 8.7 | 20.28 | 1.91 | 1.11 | 0.7 | 2.643065693 | 1282.306805 | 29.93970054
36.21 | 13.7 | 8.7 | 20.28 | 1.91 | 1.11 | 0.7 | 2.643065693 | 1283.422916 | 27.18309903
36.21 | 13.7 | 8.7 | 20.28 | 1.91 | 1.11 | 0.7 | 2.643065693 | 1286.572385 | 17.77593534
36.21 | 13.7 | 8.7 | 20.28 | 1.91 | 1.11 | 0.7 | 2.643065693 | 1290.128349 | 11.6869263
36.21 | 13.7 | 8.7 | 20.28 | 1.91 | 1.11 | 0.7 | 2.643065693 | 1296.036456 | 7.265608965
36.21 | 13.7 | 8.7 | 20.28 | 1.91 | 1.11 | 0.7 | 2.643065693 | 1298.280371 | 6.359167386
36.21 | 13.7 | 8.7 | 20.28 | 1.91 | 1.11 | 0.7 | 2.643065693 | 1302.328608 | 5.214342426
36.21 | 13.7 | 8.7 | 20.28 | 1.91 | 1.11 | 0.7 | 2.643065693 | 1304.083331 | 4.840530555
36.21 | 13.7 | 8.7 | 20.28 | 1.91 | 1.11 | 0.7 | 2.643065693 | 1309.059912 | 4.591654489
36.21 | 13.7 | 8.7 | 20.28 | 1.91 | 1.11 | 0.7 | 2.643065693 | 1314.793354 | 3.540542344
36.21 | 13.7 | 8.7 | 20.28 | 1.91 | 1.11 | 0.7 | 2.643065693 | 1318.379607 | 3.30248417
36.21 | 13.7 | 8.7 | 20.28 | 1.91 | 1.11 | 0.7 | 2.643065693 | 1321.5522 | 2.870595876
36.21 | 13.7 | 8.7 | 20.28 | 1.91 | 1.11 | 0.7 | 2.643065693 | 1324.523462 | 2.773177464
36.21 | 13.7 | 8.7 | 20.28 | 1.91 | 1.11 | 0.7 | 2.643065693 | 1327.299886 | 2.354278292
36.21 | 13.7 | 8.7 | 20.28 | 1.91 | 1.11 | 0.7 | 2.643065693 | 1337.095722 | 1.860477258
36.21 | 13.7 | 8.7 | 20.28 | 1.91 | 1.11 | 0.7 | 2.643065693 | 1341.143436 | 1.411485345
36.21 | 13.7 | 8.7 | 20.28 | 1.91 | 1.11 | 0.7 | 2.643065693 | 1343.162543 | 1.345285143
36.21 | 13.7 | 8.7 | 20.28 | 1.91 | 1.11 | 0.7 | 2.643065693 | 1352.855983 | 1.188504627
36.21 | 13.7 | 8.7 | 20.28 | 1.91 | 1.11 | 0.7 | 2.643065693 | 1357.217081 | 0.717648969
36.21 | 13.7 | 8.7 | 20.28 | 1.91 | 1.11 | 0.7 | 2.643065693 | 1364.54944 | 0.149374899
54.54 | 25.56 | 4.28 | 9.18 | 1.07 | 1.38 | 0.91 | 2.133802817 | 1322.222222 | 36.79012346
54.54 | 25.56 | 4.28 | 9.18 | 1.07 | 1.38 | 0.91 | 2.133802817 | 1329.737654 | 33.14930994
54.54 | 25.56 | 4.28 | 9.18 | 1.07 | 1.38 | 0.91 | 2.133802817 | 1337.037037 | 29.96141975
54.54 | 25.56 | 4.28 | 9.18 | 1.07 | 1.38 | 0.91 | 2.133802817 | 1344.562757 | 26.93096036
54.54 | 25.56 | 4.28 | 9.18 | 1.07 | 1.38 | 0.91 | 2.133802817 | 1350 | 24.68942901
54.54 | 25.56 | 4.28 | 9.18 | 1.07 | 1.38 | 0.91 | 2.133802817 | 1358.713992 | 22.49686857
54.54 | 25.56 | 4.28 | 9.18 | 1.07 | 1.38 | 0.91 | 2.133802817 | 1365.432099 | 20.05015432
54.54 | 25.56 | 4.28 | 9.18 | 1.07 | 1.38 | 0.91 | 2.133802817 | 1374.48251 | 18.55473894
54.54 | 25.56 | 4.28 | 9.18 | 1.07 | 1.38 | 0.91 | 2.133802817 | 1380.864198 | 16.66087963
54.54 | 25.56 | 4.28 | 9.18 | 1.07 | 1.38 | 0.91 | 2.133802817 | 1389.038066 | 15.50200062
54.54 | 25.56 | 4.28 | 9.18 | 1.07 | 1.38 | 0.91 | 2.133802817 | 1396.91358 | 14.52353395
54.54 | 25.56 | 4.28 | 9.18 | 1.07 | 1.38 | 0.91 | 2.133802817 | 1403.863169 | 13.09828172
54.54 | 25.56 | 4.28 | 9.18 | 1.07 | 1.38 | 0.91 | 2.133802817 | 1411.111111 | 12.06790123
54.54 | 25.56 | 4.28 | 9.18 | 1.07 | 1.38 | 0.91 | 2.133802817 | 1418.688272 | 11.19077494
54.54 | 25.56 | 4.28 | 9.18 | 1.07 | 1.38 | 0.91 | 2.133802817 | 1433.513374 | 9.624413989
54.54 | 25.56 | 4.28 | 9.18 | 1.07 | 1.38 | 0.91 | 2.133802817 | 1441.975309 | 9.039351852
54.54 | 25.56 | 4.28 | 9.18 | 1.07 | 1.38 | 0.91 | 2.133802817 | 1448.338477 | 8.33717236
54.54 | 25.56 | 4.28 | 9.18 | 1.07 | 1.38 | 0.91 | 2.133802817 | 1463.16358 | 7.298036792
54.54 | 25.56 | 4.28 | 9.18 | 1.07 | 1.38 | 0.91 | 2.133802817 | 1470.987654 | 6.942515432
54.54 | 25.56 | 4.28 | 9.18 | 1.07 | 1.38 | 0.91 | 2.133802817 | 1477.988683 | 6.351940996
54.54 | 25.56 | 4.28 | 9.18 | 1.07 | 1.38 | 0.91 | 2.133802817 | 1492.813786 | 5.312805427
54.54 | 25.56 | 4.28 | 9.18 | 1.07 | 1.38 | 0.91 | 2.133802817 | 1507.638889 | 4.986974783
54.54 | 25.56 | 4.28 | 9.18 | 1.07 | 1.38 | 0.91 | 2.133802817 | 1522.463992 | 4.537091108
54.54 | 25.56 | 4.28 | 9.18 | 1.07 | 1.38 | 0.91 | 2.133802817 | 1532.572016 | 4.413612397
49.75 | 33.68 | 8.11 | 2.31 | 0.63 | 0.69 | 0.33 | 1.477137767 | 1520.068016 | 18.70266239
49.75 | 33.68 | 8.11 | 2.31 | 0.63 | 0.69 | 0.33 | 1.477137767 | 1526.54321 | 16.17862654
49.75 | 33.68 | 8.11 | 2.31 | 0.63 | 0.69 | 0.33 | 1.477137767 | 1535.402263 | 14.04276942
49.75 | 33.68 | 8.11 | 2.31 | 0.63 | 0.69 | 0.33 | 1.477137767 | 1541.975309 | 13.72685185
49.75 | 33.68 | 8.11 | 2.31 | 0.63 | 0.69 | 0.33 | 1.477137767 | 1550.766461 | 12.00669163
49.75 | 33.68 | 8.11 | 2.31 | 0.63 | 0.69 | 0.33 | 1.477137767 | 1557.407407 | 11.27507716
49.75 | 33.68 | 8.11 | 2.31 | 0.63 | 0.69 | 0.33 | 1.477137767 | 1565.591564 | 10.90552954
49.75 | 33.68 | 8.11 | 2.31 | 0.63 | 0.69 | 0.33 | 1.477137767 | 1579.06893 | 9.979343493
51.15 | 31.08 | 6.92 | 4.83 | 0.76 | 0.68 | 0.5 | 1.645752896 | 1447.530864 | 18.74421296
51.15 | 31.08 | 6.92 | 4.83 | 0.76 | 0.68 | 0.5 | 1.645752896 | 1453.729424 | 16.6655721
51.15 | 31.08 | 6.92 | 4.83 | 0.76 | 0.68 | 0.5 | 1.645752896 | 1461.111111 | 14.72415123
51.15 | 31.08 | 6.92 | 4.83 | 0.76 | 0.68 | 0.5 | 1.645752896 | 1468.554527 | 13.11436267
51.15 | 31.08 | 6.92 | 4.83 | 0.76 | 0.68 | 0.5 | 1.645752896 | 1475.308642 | 12.26851852
51.15 | 31.08 | 6.92 | 4.83 | 0.76 | 0.68 | 0.5 | 1.645752896 | 1483.37963 | 10.89672331
51.15 | 31.08 | 6.92 | 4.83 | 0.76 | 0.68 | 0.5 | 1.645752896 | 1489.506173 | 10.1253858
51.15 | 31.08 | 6.92 | 4.83 | 0.76 | 0.68 | 0.5 | 1.645752896 | 1498.204733 | 9.48542865
51.15 | 31.08 | 6.92 | 4.83 | 0.76 | 0.68 | 0.5 | 1.645752896 | 1505.555556 | 8.925540123
51.15 | 31.08 | 6.92 | 4.83 | 0.76 | 0.68 | 0.5 | 1.645752896 | 1513.029835 | 8.384266566
51.15 | 31.08 | 6.92 | 4.83 | 0.76 | 0.68 | 0.5 | 1.645752896 | 1525.833333 | 8.145158179
40.51 | 16.27 | 17.02 | 5.97 | 17.9 | 0.8 | 1.54 | 2.489858636 | 1334.064475 | 7.726175312
40.51 | 16.27 | 17.02 | 5.97 | 17.9 | 0.8 | 1.54 | 2.489858636 | 1341.150442 | 6.560069724
40.51 | 16.27 | 17.02 | 5.97 | 17.9 | 0.8 | 1.54 | 2.489858636 | 1348.555626 | 5.521374241
40.51 | 16.27 | 17.02 | 5.97 | 17.9 | 0.8 | 1.54 | 2.489858636 | 1363.274336 | 5.212523465
40.51 | 16.27 | 17.02 | 5.97 | 17.9 | 0.8 | 1.54 | 2.489858636 | 1379.20354 | 4.196835613
40.51 | 16.27 | 17.02 | 5.97 | 17.9 | 0.8 | 1.54 | 2.489858636 | 1419.469027 | 3.365513543
40.51 | 16.27 | 17.02 | 5.97 | 17.9 | 0.8 | 1.54 | 2.489858636 | 1438.495575 | 3.130866184
40.51 | 16.27 | 17.02 | 11.93 | 11.93 | 0.8 | 1.54 | 2.489858636 | 1282.310367 | 16.68372322
40.51 | 16.27 | 17.02 | 11.93 | 11.93 | 0.8 | 1.54 | 2.489858636 | 1291.41909 | 12.27393098
40.51 | 16.27 | 17.02 | 11.93 | 11.93 | 0.8 | 1.54 | 2.489858636 | 1300.527813 | 8.605234769
40.51 | 16.27 | 17.02 | 11.93 | 11.93 | 0.8 | 1.54 | 2.489858636 | 1309.912558 | 6.302675938
40.51 | 16.27 | 17.02 | 11.93 | 11.93 | 0.8 | 1.54 | 2.489858636 | 1318.745259 | 5.231094998
40.51 | 16.27 | 17.02 | 11.93 | 11.93 | 0.8 | 1.54 | 2.489858636 | 1327.853982 | 4.591226017
40.51 | 16.27 | 17.02 | 11.93 | 11.93 | 0.8 | 1.54 | 2.489858636 | 1336.962705 | 4.144686435
40.51 | 16.27 | 17.02 | 11.93 | 11.93 | 0.8 | 1.54 | 2.489858636 | 1346.071429 | 3.988140949
40.51 | 16.27 | 17.02 | 11.93 | 11.93 | 0.8 | 1.54 | 2.489858636 | 1353.938053 | 3.785936363
40.51 | 16.27 | 17.02 | 11.93 | 11.93 | 0.8 | 1.54 | 2.489858636 | 1362.831858 | 3.694019844
40.51 | 16.27 | 17.02 | 11.93 | 11.93 | 0.8 | 1.54 | 2.489858636 | 1421.681416 | 3.382274068
40.51 | 16.27 | 17.02 | 11.93 | 11.93 | 0.8 | 1.54 | 2.489858636 | 1433.185841 | 3.090640922
56.98 | 27.33 | 4.92 | 5.19 | 0.98 | 1.06 | 0.43 | 2.084888401 | 1526.131989 | 35.69424386
56.98 | 27.33 | 4.92 | 5.19 | 0.98 | 1.06 | 0.43 | 2.084888401 | 1529.385004 | 25.2316765
56.98 | 27.33 | 4.92 | 5.19 | 0.98 | 1.06 | 0.43 | 2.084888401 | 1532.672079 | 19.10330546
56.98 | 27.33 | 4.92 | 5.19 | 0.98 | 1.06 | 0.43 | 2.084888401 | 1546.125195 | 11.65402369
56.98 | 27.33 | 4.92 | 5.19 | 0.98 | 1.06 | 0.43 | 2.084888401 | 1562.658034 | 8.769157455
56.98 | 27.33 | 4.92 | 5.19 | 0.98 | 1.06 | 0.43 | 2.084888401 | 1579.199633 | 6.488655966
56.98 | 27.33 | 4.92 | 5.19 | 0.98 | 1.06 | 0.43 | 2.084888401 | 1595.751582 | 4.922403722
56.98 | 27.33 | 4.92 | 5.19 | 0.98 | 1.06 | 0.43 | 2.084888401 | 1602.999158 | 4.608256108
56.98 | 27.33 | 4.92 | 5.19 | 0.98 | 1.06 | 0.43 | 2.084888401 | 1612.302736 | 3.301209228
56.98 | 27.33 | 4.92 | 5.19 | 0.98 | 1.06 | 0.43 | 2.084888401 | 1628.854686 | 1.734956983
56.98 | 27.33 | 4.92 | 5.19 | 0.98 | 1.06 | 0.43 | 2.084888401 | 1645.421765 | 1.212607481
56.98 | 27.33 | 4.92 | 5.19 | 0.98 | 1.06 | 0.43 | 2.084888401 | 1656.720758 | 1.08122384
49.5 | 16.27 | 17.02 | 5.97 | 8.91 | 0.8 | 1.54 | 3.042409342 | 1307.4016 | 46.90232345
49.5 | 16.27 | 17.02 | 5.97 | 8.91 | 0.8 | 1.54 | 3.042409342 | 1309.814669 | 43.69428934
49.5 | 16.27 | 17.02 | 5.97 | 8.91 | 0.8 | 1.54 | 3.042409342 | 1312.541537 | 41.45935391
49.5 | 16.27 | 17.02 | 5.97 | 8.91 | 0.8 | 1.54 | 3.042409342 | 1315.358383 | 39.38486132
49.5 | 16.27 | 17.02 | 5.97 | 8.91 | 0.8 | 1.54 | 3.042409342 | 1318.606762 | 37.21695043
49.5 | 16.27 | 17.02 | 5.97 | 8.91 | 0.8 | 1.54 | 3.042409342 | 1321.338769 | 35.6561954
49.5 | 16.27 | 17.02 | 5.97 | 8.91 | 0.8 | 1.54 | 3.042409342 | 1325.638091 | 33.75922818
49.5 | 16.27 | 17.02 | 5.97 | 8.91 | 0.8 | 1.54 | 3.042409342 | 1333.028641 | 30.74902097
49.5 | 16.27 | 17.02 | 5.97 | 8.91 | 0.8 | 1.54 | 3.042409342 | 1337.751362 | 28.98838683
49.5 | 16.27 | 17.02 | 5.97 | 8.91 | 0.8 | 1.54 | 3.042409342 | 1342.66936 | 27.47225204
49.5 | 16.27 | 17.02 | 5.97 | 8.91 | 0.8 | 1.54 | 3.042409342 | 1347.661593 | 25.81158381
49.5 | 16.27 | 17.02 | 5.97 | 8.91 | 0.8 | 1.54 | 3.042409342 | 1353.567881 | 24.11565208
49.5 | 16.27 | 17.02 | 5.97 | 8.91 | 0.8 | 1.54 | 3.042409342 | 1359.655373 | 22.794697
49.5 | 16.27 | 17.02 | 5.97 | 8.91 | 0.8 | 1.54 | 3.042409342 | 1364.379079 | 21.44839313
49.5 | 16.27 | 17.02 | 5.97 | 8.91 | 0.8 | 1.54 | 3.042409342 | 1372.226499 | 19.69219289
49.5 | 16.27 | 17.02 | 5.97 | 8.91 | 0.8 | 1.54 | 3.042409342 | 1378.654664 | 18.46221303
49.5 | 16.27 | 17.02 | 5.97 | 8.91 | 0.8 | 1.54 | 3.042409342 | 1385.221472 | 17.06690418
49.5 | 16.27 | 17.02 | 5.97 | 8.91 | 0.8 | 1.54 | 3.042409342 | 1392.83512 | 15.97752732
49.5 | 16.27 | 17.02 | 5.97 | 8.91 | 0.8 | 1.54 | 3.042409342 | 1398.926746 | 15.06722061
49.5 | 16.27 | 17.02 | 5.97 | 8.91 | 0.8 | 1.54 | 3.042409342 | 1404.40718 | 14.23178377
49.5 | 16.27 | 17.02 | 5.97 | 8.91 | 0.8 | 1.54 | 3.042409342 | 1410.499812 | 13.58500908
49.5 | 16.27 | 17.02 | 5.97 | 8.91 | 0.8 | 1.54 | 3.042409342 | 1416.316524 | 12.72447212
49.5 | 16.27 | 17.02 | 5.97 | 8.91 | 0.8 | 1.54 | 3.042409342 | 1423.372817 | 12.02991437
49.5 | 16.27 | 17.02 | 5.97 | 8.91 | 0.8 | 1.54 | 3.042409342 | 1431.225211 | 11.13142846
49.5 | 16.27 | 17.02 | 5.97 | 8.91 | 0.8 | 1.54 | 3.042409342 | 1438.728058 | 10.54263075
49.5 | 16.27 | 17.02 | 5.97 | 8.91 | 0.8 | 1.54 | 3.042409342 | 1445.462116 | 10.04721399
49.5 | 16.27 | 17.02 | 5.97 | 8.91 | 0.8 | 1.54 | 3.042409342 | 1451.982421 | 9.414804761
49.5 | 16.27 | 17.02 | 5.97 | 8.91 | 0.8 | 1.54 | 3.042409342 | 1459.642116 | 8.884352573
49.5 | 16.27 | 17.02 | 5.97 | 8.91 | 0.8 | 1.54 | 3.042409342 | 1466.700563 | 8.472243383
49.5 | 16.27 | 17.02 | 5.97 | 8.91 | 0.8 | 1.54 | 3.042409342 | 1475.794582 | 7.956307279
49.5 | 16.27 | 17.02 | 5.97 | 8.91 | 0.8 | 1.54 | 3.042409342 | 1481.638906 | 7.692065327
49.5 | 16.27 | 17.02 | 5.97 | 8.91 | 0.8 | 1.54 | 3.042409342 | 1490.065616 | 7.245757224
49.5 | 16.27 | 17.02 | 5.97 | 8.91 | 0.8 | 1.54 | 3.042409342 | 1496.412098 | 6.790099778
45.63 | 16.27 | 17.02 | 5.97 | 12.78 | 0.8 | 1.54 | 2.804548248 | 1319.188538 | 24.79594994
45.63 | 16.27 | 17.02 | 5.97 | 12.78 | 0.8 | 1.54 | 2.804548248 | 1320.624508 | 21.94512007
45.63 | 16.27 | 17.02 | 5.97 | 12.78 | 0.8 | 1.54 | 2.804548248 | 1322.099751 | 18.91816572
45.63 | 16.27 | 17.02 | 5.97 | 12.78 | 0.8 | 1.54 | 2.804548248 | 1324.548662 | 16.7942174
45.63 | 16.27 | 17.02 | 5.97 | 12.78 | 0.8 | 1.54 | 2.804548248 | 1327.646674 | 14.1086222
45.63 | 16.27 | 17.02 | 5.97 | 12.78 | 0.8 | 1.54 | 2.804548248 | 1333.673008 | 11.86885963
45.63 | 16.27 | 17.02 | 5.97 | 12.78 | 0.8 | 1.54 | 2.804548248 | 1338.22411 | 11.01298345
45.63 | 16.27 | 17.02 | 5.97 | 12.78 | 0.8 | 1.54 | 2.804548248 | 1343.631073 | 10.52159473
45.63 | 16.27 | 17.02 | 5.97 | 12.78 | 0.8 | 1.54 | 2.804548248 | 1350.604958 | 9.788152203
45.63 | 16.27 | 17.02 | 5.97 | 12.78 | 0.8 | 1.54 | 2.804548248 | 1357.497963 | 9.216106623
45.63 | 16.27 | 17.02 | 5.97 | 12.78 | 0.8 | 1.54 | 2.804548248 | 1363.206125 | 8.653352061
45.63 | 16.27 | 17.02 | 5.97 | 12.78 | 0.8 | 1.54 | 2.804548248 | 1368.993868 | 8.005207084
45.63 | 16.27 | 17.02 | 5.97 | 12.78 | 0.8 | 1.54 | 2.804548248 | 1374.968645 | 7.912020918
45.63 | 16.27 | 17.02 | 5.97 | 12.78 | 0.8 | 1.54 | 2.804548248 | 1382.117388 | 7.376826958
45.63 | 16.27 | 17.02 | 5.97 | 12.78 | 0.8 | 1.54 | 2.804548248 | 1389.339588 | 6.903097099
45.63 | 16.27 | 17.02 | 5.97 | 12.78 | 0.8 | 1.54 | 2.804548248 | 1395.250978 | 6.819624019
45.63 | 16.27 | 17.02 | 5.97 | 12.78 | 0.8 | 1.54 | 2.804548248 | 1400.080504 | 6.571888596
45.63 | 16.27 | 17.02 | 5.97 | 12.78 | 0.8 | 1.54 | 2.804548248 | 1404.81815 | 6.205519816
45.63 | 16.27 | 17.02 | 5.97 | 12.78 | 0.8 | 1.54 | 2.804548248 | 1414.031347 | 5.935668258
45.63 | 16.27 | 17.02 | 5.97 | 12.78 | 0.8 | 1.54 | 2.804548248 | 1421.51648 | 5.485128347
45.63 | 16.27 | 17.02 | 5.97 | 12.78 | 0.8 | 1.54 | 2.804548248 | 1428.740861 | 5.297515219
45.63 | 16.27 | 17.02 | 5.97 | 12.78 | 0.8 | 1.54 | 2.804548248 | 1448.850673 | 5.218046658
45.63 | 16.27 | 17.02 | 5.97 | 12.78 | 0.8 | 1.54 | 2.804548248 | 1454.032065 | 5.01661471
45.63 | 16.27 | 17.02 | 5.97 | 12.78 | 0.8 | 1.54 | 2.804548248 | 1460.759732 | 4.693140595
45.63 | 16.27 | 17.02 | 5.97 | 12.78 | 0.8 | 1.54 | 2.804548248 | 1478.656958 | 4.289396606
45.63 | 16.27 | 17.02 | 5.97 | 12.78 | 0.8 | 1.54 | 2.804548248 | 1485.880331 | 3.969729601
45.63 | 16.27 | 17.02 | 5.97 | 12.78 | 0.8 | 1.54 | 2.804548248 | 1496.718412 | 3.886390722
45.23 | 22.38 | 18.47 | 5.55 | 2.07 | 1.26 | 1.03 | 2.021000894 | 1396.028037 | 18.3082241
45.23 | 22.38 | 18.47 | 5.55 | 2.07 | 1.26 | 1.03 | 2.021000894 | 1406.56322 | 15.58365787
45.23 | 22.38 | 18.47 | 5.55 | 2.07 | 1.26 | 1.03 | 2.021000894 | 1419.454956 | 14.20749414
45.23 | 22.38 | 18.47 | 5.55 | 2.07 | 1.26 | 1.03 | 2.021000894 | 1431.653588 | 12.85512575
45.23 | 22.38 | 18.47 | 5.55 | 2.07 | 1.26 | 1.03 | 2.021000894 | 1444.406703 | 11.59000693
45.23 | 22.38 | 18.47 | 5.55 | 2.07 | 1.26 | 1.03 | 2.021000894 | 1456.882577 | 10.45576247
45.23 | 22.38 | 18.47 | 5.55 | 2.07 | 1.26 | 1.03 | 2.021000894 | 1469.527876 | 9.52025315
45.23 | 22.38 | 18.47 | 5.55 | 2.07 | 1.26 | 1.03 | 2.021000894 | 1480.247886 | 8.046704793
45.23 | 22.38 | 18.47 | 5.55 | 2.07 | 1.26 | 1.03 | 2.021000894 | 1493.478473 | 6.573156436
45.23 | 22.38 | 18.47 | 5.55 | 2.07 | 1.26 | 1.03 | 2.021000894 | 1502.488826 | 5.526161552
45.23 | 22.38 | 18.47 | 5.55 | 2.07 | 1.26 | 1.03 | 2.021000894 | 1509.345794 | 5
45.23 | 22.38 | 18.47 | 5.55 | 2.07 | 1.26 | 1.03 | 2.021000894 | 1522.429907 | 4.705882353
45.23 | 22.38 | 18.47 | 5.55 | 2.07 | 1.26 | 1.03 | 2.021000894 | 1531.876439 | 4.479166667
45.23 | 22.38 | 18.47 | 5.55 | 2.07 | 1.26 | 1.03 | 2.021000894 | 1566.82243 | 4.411764706
45.23 | 22.38 | 18.47 | 5.55 | 2.07 | 1.26 | 1.03 | 2.021000894 | 1589.542699 | 3.955669224
45.23 | 22.38 | 18.47 | 5.55 | 2.07 | 1.26 | 1.03 | 2.021000894 | 1601.879952 | 3.475796569
45.23 | 22.38 | 18.47 | 5.55 | 2.07 | 1.26 | 1.03 | 2.021000894 | 1613.939963 | 3.083173487
45.23 | 22.38 | 18.47 | 5.55 | 2.07 | 1.26 | 1.03 | 2.021000894 | 1629.354598 | 2.594575874
45.23 | 22.38 | 18.47 | 5.55 | 2.07 | 1.26 | 1.03 | 2.021000894 | 1641.664127 | 2.036178602
54.14 | 27.84 | 3.53 | 9.32 | 1.06 | 1.59 | 0.94 | 1.944683908 | 1390.709688 | 117.9210045
54.14 | 27.84 | 3.53 | 9.32 | 1.06 | 1.59 | 0.94 | 1.944683908 | 1394.751621 | 108.6275133
54.14 | 27.84 | 3.53 | 9.32 | 1.06 | 1.59 | 0.94 | 1.944683908 | 1399.928475 | 100.413256
54.14 | 27.84 | 3.53 | 9.32 | 1.06 | 1.59 | 0.94 | 1.944683908 | 1404.272836 | 93.21469082
54.14 | 27.84 | 3.53 | 9.32 | 1.06 | 1.59 | 0.94 | 1.944683908 | 1412.725247 | 81.77985793
54.14 | 27.84 | 3.53 | 9.32 | 1.06 | 1.59 | 0.94 | 1.944683908 | 1418.811094 | 72.8284193
54.14 | 27.84 | 3.53 | 9.32 | 1.06 | 1.59 | 0.94 | 1.944683908 | 1424.198501 | 65.81922528
54.14 | 27.84 | 3.53 | 9.32 | 1.06 | 1.59 | 0.94 | 1.944683908 | 1434.142574 | 56.02354135
54.14 | 27.84 | 3.53 | 9.32 | 1.06 | 1.59 | 0.94 | 1.944683908 | 1440.554717 | 50.15497099
54.14 | 27.84 | 3.53 | 9.32 | 1.06 | 1.59 | 0.94 | 1.944683908 | 1450.399759 | 43.10053969
54.14 | 27.84 | 3.53 | 9.32 | 1.06 | 1.59 | 0.94 | 1.944683908 | 1460.325578 | 37.10144382
54.14 | 27.84 | 3.53 | 9.32 | 1.06 | 1.59 | 0.94 | 1.944683908 | 1466.641169 | 33.45854006
54.14 | 27.84 | 3.53 | 9.32 | 1.06 | 1.59 | 0.94 | 1.944683908 | 1473.341016 | 30.60478423
54.14 | 27.84 | 3.53 | 9.32 | 1.06 | 1.59 | 0.94 | 1.944683908 | 1481.06417 | 27.76005247
54.14 | 27.84 | 3.53 | 9.32 | 1.06 | 1.59 | 0.94 | 1.944683908 | 1490.984582 | 22.88587158
54.14 | 27.84 | 3.53 | 9.32 | 1.06 | 1.59 | 0.94 | 1.944683908 | 1497.744888 | 20.313575
54.14 | 27.84 | 3.53 | 9.32 | 1.06 | 1.59 | 0.94 | 1.944683908 | 1507.049193 | 19.30382262
54.14 | 27.84 | 3.53 | 9.32 | 1.06 | 1.59 | 0.94 | 1.944683908 | 1517.642851 | 15.82293571
54.14 | 27.84 | 3.53 | 9.32 | 1.06 | 1.59 | 0.94 | 1.944683908 | 1527.266947 | 14.01096718
54.14 | 27.84 | 3.53 | 9.32 | 1.06 | 1.59 | 0.94 | 1.944683908 | 1537.375825 | 11.36453946
54.14 | 27.84 | 3.53 | 9.32 | 1.06 | 1.59 | 0.94 | 1.944683908 | 1547.969483 | 7.883652547
54.14 | 27.84 | 3.53 | 9.32 | 1.06 | 1.59 | 0.94 | 1.944683908 | 1558.555194 | 6.055789557
14.37 | 6.39 | 21.09 | 17.89 | 6.7 | 0.16 | 4.25 | 2.248826291 | 1240.029762 | 21.9047619
14.37 | 6.39 | 21.09 | 17.89 | 6.7 | 0.16 | 4.25 | 2.248826291 | 1249.165013 | 18.80952381
14.37 | 6.39 | 21.09 | 17.89 | 6.7 | 0.16 | 4.25 | 2.248826291 | 1257.367098 | 16.85777637
14.37 | 6.39 | 21.09 | 17.89 | 6.7 | 0.16 | 4.25 | 2.248826291 | 1269.673946 | 13.88396157
14.37 | 6.39 | 21.09 | 17.89 | 6.7 | 0.16 | 4.25 | 2.248826291 | 1281.959783 | 11.5152835
14.37 | 6.39 | 21.09 | 17.89 | 6.7 | 0.16 | 4.25 | 2.248826291 | 1294.237215 | 9.38866012
14.37 | 6.39 | 21.09 | 17.89 | 6.7 | 0.16 | 4.25 | 2.248826291 | 1306.50324 | 7.590539542
14.37 | 6.39 | 21.09 | 17.89 | 6.7 | 0.16 | 4.25 | 2.248826291 | 1318.763863 | 5.948025552
14.37 | 6.39 | 21.09 | 17.89 | 6.7 | 0.16 | 4.25 | 2.248826291 | 1331.013679 | 4.616724739
14.37 | 6.39 | 21.09 | 17.89 | 6.7 | 0.16 | 4.25 | 2.248826291 | 1343.25329 | 3.579347482
14.37 | 6.39 | 21.09 | 17.89 | 6.7 | 0.16 | 4.25 | 2.248826291 | 1355.483896 | 2.801314539
14.37 | 6.39 | 21.09 | 17.89 | 6.7 | 0.16 | 4.25 | 2.248826291 | 1367.69349 | 2.62841833
14.37 | 6.39 | 21.09 | 17.89 | 6.7 | 0.16 | 4.25 | 2.248826291 | 1379.904285 | 2.420942878
14.37 | 6.39 | 21.09 | 17.89 | 6.7 | 0.16 | 4.25 | 2.248826291 | 1404.321672 | 2.127019322
14.37 | 6.39 | 21.09 | 17.89 | 6.7 | 0.16 | 4.25 | 2.248826291 | 1416.53787 | 1.763937282
14.37 | 6.39 | 21.09 | 17.89 | 6.7 | 0.16 | 4.25 | 2.248826291 | 1428.747464 | 1.591041073
14.37 | 6.39 | 21.09 | 17.89 | 6.7 | 0.16 | 4.25 | 2.248826291 | 1440.958259 | 1.383565621
14.37 | 6.39 | 21.09 | 17.89 | 6.7 | 0.16 | 4.25 | 2.248826291 | 1453.166652 | 1.245248654
14.37 | 6.39 | 21.09 | 17.89 | 6.7 | 0.16 | 4.25 | 2.248826291 | 1465.378648 | 1.003193961
14.37 | 6.39 | 21.09 | 17.89 | 6.7 | 0.16 | 4.25 | 2.248826291 | 1477.584039 | 0.951325098
14.37 | 6.39 | 21.09 | 17.89 | 6.7 | 0.16 | 4.25 | 2.248826291 | 1489.793033 | 0.795718509
14.37 | 6.39 | 21.09 | 17.89 | 6.7 | 0.16 | 4.25 | 2.248826291 | 1502.001427 | 0.657401542
40.08 | 17.94 | 9.67 | 14.25 | 5.96 | 1.52 | 2.18 | 2.234113712 | 1280.654151 | 14.34985748
40.08 | 17.94 | 9.67 | 14.25 | 5.96 | 1.52 | 2.18 | 2.234113712 | 1291.905504 | 11.51527731
40.08 | 17.94 | 9.67 | 14.25 | 5.96 | 1.52 | 2.18 | 2.234113712 | 1298.224199 | 10.65919605
40.08 | 17.94 | 9.67 | 14.25 | 5.96 | 1.52 | 2.18 | 2.234113712 | 1307.070372 | 9.725931596
40.08 | 17.94 | 9.67 | 14.25 | 5.96 | 1.52 | 2.18 | 2.234113712 | 1312.084563 | 9.228770333
40.08 | 17.94 | 9.67 | 14.25 | 5.96 | 1.52 | 2.18 | 2.234113712 | 1320.033888 | 8.573347275
40.08 | 17.94 | 9.67 | 14.25 | 5.96 | 1.52 | 2.18 | 2.234113712 | 1325.231525 | 7.767543805
40.08 | 17.94 | 9.67 | 14.25 | 5.96 | 1.52 | 2.18 | 2.234113712 | 1333.486594 | 7.058219334
40.08 | 17.94 | 9.67 | 14.25 | 5.96 | 1.52 | 2.18 | 2.234113712 | 1340.57377 | 6.624772313
40.08 | 17.94 | 9.67 | 14.25 | 5.96 | 1.52 | 2.18 | 2.234113712 | 1347.131148 | 6.209471767
40.08 | 17.94 | 9.67 | 14.25 | 5.96 | 1.52 | 2.18 | 2.234113712 | 1354.888625 | 5.827092954
40.08 | 17.94 | 9.67 | 14.25 | 5.96 | 1.52 | 2.18 | 2.234113712 | 1361.885246 | 5.608378871
40.08 | 17.94 | 9.67 | 14.25 | 5.96 | 1.52 | 2.18 | 2.234113712 | 1368.852459 | 5.41712204
40.08 | 17.94 | 9.67 | 14.25 | 5.96 | 1.52 | 2.18 | 2.234113712 | 1374.590164 | 4.998178506
40.08 | 17.94 | 9.67 | 14.25 | 5.96 | 1.52 | 2.18 | 2.234113712 | 1380.571063 | 4.614990602
40.08 | 17.94 | 9.67 | 14.25 | 5.96 | 1.52 | 2.18 | 2.234113712 | 1394.672131 | 4.420765027
40.08 | 17.94 | 9.67 | 14.25 | 5.96 | 1.52 | 2.18 | 2.234113712 | 1399.985763 | 3.996709694
27.8 | 13.49 | 15.19 | 27.1 | 2.49 | 0.42 | 1.36 | 2.060786 | 1350.178589 | 9.616205529
27.8 | 13.49 | 15.19 | 27.1 | 2.49 | 0.42 | 1.36 | 2.060786 | 1352.155172 | 7.969574037
27.8 | 13.49 | 15.19 | 27.1 | 2.49 | 0.42 | 1.36 | 2.060786 | 1354.958948 | 5.65433073
27.8 | 13.49 | 15.19 | 27.1 | 2.49 | 0.42 | 1.36 | 2.060786 | 1359.100458 | 3.808600022
27.8 | 13.49 | 15.19 | 27.1 | 2.49 | 0.42 | 1.36 | 2.060786 | 1363.418202 | 2.150375228
27.8 | 13.49 | 15.19 | 27.1 | 2.49 | 0.42 | 1.36 | 2.060786 | 1367.937356 | 1.13123659
27.8 | 13.49 | 15.19 | 27.1 | 2.49 | 0.42 | 1.36 | 2.060786 | 1370.203228 | 1.059794995
27.8 | 13.49 | 15.19 | 27.1 | 2.49 | 0.42 | 1.36 | 2.060786 | 1379.741379 | 0.935091278
27.8 | 13.49 | 15.19 | 27.1 | 2.49 | 0.42 | 1.36 | 2.060786 | 1383.843774 | 0.845261868
27.8 | 13.49 | 15.19 | 27.1 | 2.49 | 0.42 | 1.36 | 2.060786 | 1387.782614 | 0.822333303
27.8 | 13.49 | 15.19 | 27.1 | 2.49 | 0.42 | 1.36 | 2.060786 | 1390.822658 | 0.790945484
27.8 | 13.49 | 15.19 | 27.1 | 2.49 | 0.42 | 1.36 | 2.060786 | 1395.258621 | 0.755841785
27.8 | 13.49 | 15.19 | 27.1 | 2.49 | 0.42 | 1.36 | 2.060786 | 1423.337914 | 0.7381075
27.8 | 13.49 | 15.19 | 27.1 | 2.49 | 0.42 | 1.36 | 2.060786 | 1427.89798 | 0.716974953
27.8 | 13.49 | 15.19 | 27.1 | 2.49 | 0.42 | 1.36 | 2.060786 | 1449.905257 | 0.619416209
27.8 | 13.49 | 15.19 | 27.1 | 2.49 | 0.42 | 1.36 | 2.060786 | 1454.994027 | 0.589081827
27.8 | 13.49 | 15.19 | 27.1 | 2.49 | 0.42 | 1.36 | 2.060786 | 1457.835807 | 0.555827996
42.48 | 14.43 | 12.08 | 16.94 | 1.86 | 1.14 | 0.9 | 2.943867 | 1260.412 | 33.523
42.48 | 14.43 | 12.08 | 16.94 | 1.86 | 1.14 | 0.9 | 2.943867 | 1265.62 | 28.87821
42.48 | 14.43 | 12.08 | 16.94 | 1.86 | 1.14 | 0.9 | 2.943867 | 1274.474 | 25.27124
42.48 | 14.43 | 12.08 | 16.94 | 1.86 | 1.14 | 0.9 | 2.943867 | 1285.932 | 21.54218
42.48 | 14.43 | 12.08 | 16.94 | 1.86 | 1.14 | 0.9 | 2.943867 | 1297.39 | 18.47448
42.48 | 14.43 | 12.08 | 16.94 | 1.86 | 1.14 | 0.9 | 2.943867 | 1308.847 | 15.8036
42.48 | 14.43 | 12.08 | 16.94 | 1.86 | 1.14 | 0.9 | 2.943867 | 1320.305 | 13.57531
42.48 | 14.43 | 12.08 | 16.94 | 1.86 | 1.14 | 0.9 | 2.943867 | 1331.763 | 11.69806
42.48 | 14.43 | 12.08 | 16.94 | 1.86 | 1.14 | 0.9 | 2.943867 | 1343.221 | 10.14132
42.48 | 14.43 | 12.08 | 16.94 | 1.86 | 1.14 | 0.9 | 2.943867 | 1354.679 | 8.752461
42.48 | 14.43 | 12.08 | 16.94 | 1.86 | 1.14 | 0.9 | 2.943867 | 1366.136 | 7.623059
42.48 | 14.43 | 12.08 | 16.94 | 1.86 | 1.14 | 0.9 | 2.943867 | 1377.594 | 6.631016
42.48 | 14.43 | 12.08 | 16.94 | 1.86 | 1.14 | 0.9 | 2.943867 | 1389.052 | 5.745809
42.48 | 14.43 | 12.08 | 16.94 | 1.86 | 1.14 | 0.9 | 2.943867 | 1400.51 | 5.043748
42.48 | 14.43 | 12.08 | 16.94 | 1.86 | 1.14 | 0.9 | 2.943867 | 1411.967 | 3.8344
42.48 | 14.43 | 12.08 | 16.94 | 1.86 | 1.14 | 0.9 | 2.943867 | 1423.425 | 3.771898
42.48 | 14.43 | 12.08 | 16.94 | 1.86 | 1.14 | 0.9 | 2.943867 | 1434.883 | 3.146148
42.48 | 14.43 | 12.08 | 16.94 | 1.86 | 1.14 | 0.9 | 2.943867 | 1446.341 | 2.754418
42.48 | 14.43 | 12.08 | 16.94 | 1.86 | 1.14 | 0.9 | 2.943867 | 1457.799 | 2.494961
42.48 | 14.43 | 12.08 | 16.94 | 1.86 | 1.14 | 0.9 | 2.943867 | 1469.256 | 2.143931
42.48 | 14.43 | 12.08 | 16.94 | 1.86 | 1.14 | 0.9 | 2.943867 | 1480.714 | 2.098144
48.26 | 17.02 | 6.43 | 17.31 | 3.04 | 1.05 | 0.45 | 2.835488 | 1341.205 | 14.58422
48.26 | 17.02 | 6.43 | 17.31 | 3.04 | 1.05 | 0.45 | 2.835488 | 1347.794 | 12.90933
48.26 | 17.02 | 6.43 | 17.31 | 3.04 | 1.05 | 0.45 | 2.835488 | 1354.383 | 11.87106
48.26 | 17.02 | 6.43 | 17.31 | 3.04 | 1.05 | 0.45 | 2.835488 | 1360.972 | 10.99572
48.26 | 17.02 | 6.43 | 17.31 | 3.04 | 1.05 | 0.45 | 2.835488 | 1367.561 | 10.19618
48.26 | 17.02 | 6.43 | 17.31 | 3.04 | 1.05 | 0.45 | 2.835488 | 1374.15 | 9.548203
48.26 | 17.02 | 6.43 | 17.31 | 3.04 | 1.05 | 0.45 | 2.835488 | 1380.738 | 8.83202
48.26 | 17.02 | 6.43 | 17.31 | 3.04 | 1.05 | 0.45 | 2.835488 | 1387.327 | 8.229517
48.26 | 17.02 | 6.43 | 17.31 | 3.04 | 1.05 | 0.45 | 2.835488 | 1393.916 | 7.725537
48.26 | 17.02 | 6.43 | 17.31 | 3.04 | 1.05 | 0.45 | 2.835488 | 1400.505 | 7.179874
48.26 | 17.02 | 6.43 | 17.31 | 3.04 | 1.05 | 0.45 | 2.835488 | 1407.094 | 6.679683
48.26 | 17.02 | 6.43 | 17.31 | 3.04 | 1.05 | 0.45 | 2.835488 | 1413.683 | 6.285594
48.26 | 17.02 | 6.43 | 17.31 | 3.04 | 1.05 | 0.45 | 2.835488 | 1420.226 | 5.977978
48.26 | 17.02 | 6.43 | 17.31 | 3.04 | 1.05 | 0.45 | 2.835488 | 1427.133 | 5.558043
48.26 | 17.02 | 6.43 | 17.31 | 3.04 | 1.05 | 0.45 | 2.835488 | 1433.383 | 5.10585
48.26 | 17.02 | 6.43 | 17.31 | 3.04 | 1.05 | 0.45 | 2.835488 | 1439.799 | 4.67513
48.26 | 17.02 | 6.43 | 17.31 | 3.04 | 1.05 | 0.45 | 2.835488 | 1446.748 | 4.400025
48.26 | 17.02 | 6.43 | 17.31 | 3.04 | 1.05 | 0.45 | 2.835488 | 1453.516 | 3.966527
48.26 | 17.02 | 6.43 | 17.31 | 3.04 | 1.05 | 0.45 | 2.835488 | 1459.63 | 3.814433
48.26 | 17.02 | 6.43 | 17.31 | 3.04 | 1.05 | 0.45 | 2.835488 | 1465.556 | 3.608247
48.26 | 17.02 | 6.43 | 17.31 | 3.04 | 1.05 | 0.45 | 2.835488 | 1470.741 | 3.505155
48.26 | 17.02 | 6.43 | 17.31 | 3.04 | 1.05 | 0.45 | 2.835488 | 1475.926 | 3.402062
58.03 | 19.12 | 3.11 | 8.29 | 2.34 | 1.09 | 1.86 | 3.035042 | 1322.045 | 55.05472
58.03 | 19.12 | 3.11 | 8.29 | 2.34 | 1.09 | 1.86 | 3.035042 | 1327.727 | 48.15333
58.03 | 19.12 | 3.11 | 8.29 | 2.34 | 1.09 | 1.86 | 3.035042 | 1333.672 | 41.89132
58.03 | 19.12 | 3.11 | 8.29 | 2.34 | 1.09 | 1.86 | 3.035042 | 1340.691 | 35.3678
58.03 | 19.12 | 3.11 | 8.29 | 2.34 | 1.09 | 1.86 | 3.035042 | 1346.625 | 30.39001
58.03 | 19.12 | 3.11 | 8.29 | 2.34 | 1.09 | 1.86 | 3.035042 | 1352.796 | 25.62905
58.03 | 19.12 | 3.11 | 8.29 | 2.34 | 1.09 | 1.86 | 3.035042 | 1358.48 | 22.28246
58.03 | 19.12 | 3.11 | 8.29 | 2.34 | 1.09 | 1.86 | 3.035042 | 1364.395 | 19.71651
58.03 | 19.12 | 3.11 | 8.29 | 2.34 | 1.09 | 1.86 | 3.035042 | 1370.314 | 16.77468
58.03 | 19.12 | 3.11 | 8.29 | 2.34 | 1.09 | 1.86 | 3.035042 | 1376.228 | 14.39666
58.03 | 19.12 | 3.11 | 8.29 | 2.34 | 1.09 | 1.86 | 3.035042 | 1382.204 | 11.70133
58.03 | 19.12 | 3.11 | 8.29 | 2.34 | 1.09 | 1.86 | 3.035042 | 1388.054 | 9.797228
58.03 | 19.12 | 3.11 | 8.29 | 2.34 | 1.09 | 1.86 | 3.035042 | 1393.969 | 7.356562
58.03 | 19.12 | 3.11 | 8.29 | 2.34 | 1.09 | 1.86 | 3.035042 | 1398.001 | 5.702437
54.72 | 17.37 | 2.84 | 8.38 | 3.02 | 5.4 | 1.69 | 3.150259 | 1262.875 | 48.94037
54.72 | 17.37 | 2.84 | 8.38 | 3.02 | 5.4 | 1.69 | 3.150259 | 1268.818 | 42.92894
54.72 | 17.37 | 2.84 | 8.38 | 3.02 | 5.4 | 1.69 | 3.150259 | 1274.593 | 37.79618
54.72 | 17.37 | 2.84 | 8.38 | 3.02 | 5.4 | 1.69 | 3.150259 | 1277.986 | 35.69445
54.72 | 17.37 | 2.84 | 8.38 | 3.02 | 5.4 | 1.69 | 3.150259 | 1282.279 | 31.56637
54.72 | 17.37 | 2.84 | 8.38 | 3.02 | 5.4 | 1.69 | 3.150259 | 1287.151 | 28.83582
54.72 | 17.37 | 2.84 | 8.38 | 3.02 | 5.4 | 1.69 | 3.150259 | 1293.071 | 25.6643
54.72 | 17.37 | 2.84 | 8.38 | 3.02 | 5.4 | 1.69 | 3.150259 | 1300.367 | 21.68529
54.72 | 17.37 | 2.84 | 8.38 | 3.02 | 5.4 | 1.69 | 3.150259 | 1305.989 | 18.55857
54.72 | 17.37 | 2.84 | 8.38 | 3.02 | 5.4 | 1.69 | 3.150259 | 1311.903 | 16.27452
54.72 | 17.37 | 2.84 | 8.38 | 3.02 | 5.4 | 1.69 | 3.150259 | 1317.921 | 14.23682
54.72 | 17.37 | 2.84 | 8.38 | 3.02 | 5.4 | 1.69 | 3.150259 | 1323.723 | 12.42682
54.72 | 17.37 | 2.84 | 8.38 | 3.02 | 5.4 | 1.69 | 3.150259 | 1329.097 | 10.57422
54.72 | 17.37 | 2.84 | 8.38 | 3.02 | 5.4 | 1.69 | 3.150259 | 1335.647 | 9.129314
54.72 | 17.37 | 2.84 | 8.38 | 3.02 | 5.4 | 1.69 | 3.150259 | 1341.442 | 8.174426
54.72 | 17.37 | 2.84 | 8.38 | 3.02 | 5.4 | 1.69 | 3.150259 | 1347.888 | 6.336841
54.72 | 17.37 | 2.84 | 8.38 | 3.02 | 5.4 | 1.69 | 3.150259 | 1353.251 | 5.79889
54.72 | 17.37 | 2.84 | 8.38 | 3.02 | 5.4 | 1.69 | 3.150259 | 1359.152 | 5.174927
54.72 | 17.37 | 2.84 | 8.38 | 3.02 | 5.4 | 1.69 | 3.150259 | 1365.054 | 4.237739
54.72 | 17.37 | 2.84 | 8.38 | 3.02 | 5.4 | 1.69 | 3.150259 | 1368.807 | 3.990639
51.35 | 15.59 | 2.57 | 8.47 | 3.71 | 9.78 | 1.51 | 3.293778 | 1215.653 | 56.62581
51.35 | 15.59 | 2.57 | 8.47 | 3.71 | 9.78 | 1.51 | 3.293778 | 1221.599 | 50.14455
51.35 | 15.59 | 2.57 | 8.47 | 3.71 | 9.78 | 1.51 | 3.293778 | 1227.54 | 44.41502
51.35 | 15.59 | 2.57 | 8.47 | 3.71 | 9.78 | 1.51 | 3.293778 | 1233.414 | 39.51789
51.35 | 15.59 | 2.57 | 8.47 | 3.71 | 9.78 | 1.51 | 3.293778 | 1238.997 | 35.06925
51.35 | 15.59 | 2.57 | 8.47 | 3.71 | 9.78 | 1.51 | 3.293778 | 1243.182 | 31.75771
51.35 | 15.59 | 2.57 | 8.47 | 3.71 | 9.78 | 1.51 | 3.293778 | 1249.106 | 28.18317
51.35 | 15.59 | 2.57 | 8.47 | 3.71 | 9.78 | 1.51 | 3.293778 | 1255.025 | 25.08995
51.35 | 15.59 | 2.57 | 8.47 | 3.71 | 9.78 | 1.51 | 3.293778 | 1260.67 | 22.90573
51.35 | 15.59 | 2.57 | 8.47 | 3.71 | 9.78 | 1.51 | 3.293778 | 1266.857 | 19.90792
51.35 | 15.59 | 2.57 | 8.47 | 3.71 | 9.78 | 1.51 | 3.293778 | 1272.769 | 17.70739
51.35 | 15.59 | 2.57 | 8.47 | 3.71 | 9.78 | 1.51 | 3.293778 | 1278.035 | 16.30356
51.35 | 15.59 | 2.57 | 8.47 | 3.71 | 9.78 | 1.51 | 3.293778 | 1284.591 | 13.74485
51.35 | 15.59 | 2.57 | 8.47 | 3.71 | 9.78 | 1.51 | 3.293778 | 1290.767 | 12.09201
51.35 | 15.59 | 2.57 | 8.47 | 3.71 | 9.78 | 1.51 | 3.293778 | 1296.331 | 11.01482
51.35 | 15.59 | 2.57 | 8.47 | 3.71 | 9.78 | 1.51 | 3.293778 | 1301.895 | 9.937637
51.35 | 15.59 | 2.57 | 8.47 | 3.71 | 9.78 | 1.51 | 3.293778 | 1306.666 | 8.868551
51.35 | 15.59 | 2.57 | 8.47 | 3.71 | 9.78 | 1.51 | 3.293778 | 1311.436 | 7.799465
51.35 | 15.59 | 2.57 | 8.47 | 3.71 | 9.78 | 1.51 | 3.293778 | 1318.592 | 6.195837
51.35 | 15.59 | 2.57 | 8.47 | 3.71 | 9.78 | 1.51 | 3.293778 | 1324.152 | 5.628898
47.95 | 13.79 | 2.29 | 8.57 | 4.41 | 14.2 | 1.33 | 3.477157 | 1237.145053 | 49.64139702
47.95 | 13.79 | 2.29 | 8.57 | 4.41 | 14.2 | 1.33 | 3.477157 | 1243.084389 | 44.06848352
47.95 | 13.79 | 2.29 | 8.57 | 4.41 | 14.2 | 1.33 | 3.477157 | 1249.017263 | 39.30995421
47.95 | 13.79 | 2.29 | 8.57 | 4.41 | 14.2 | 1.33 | 3.477157 | 1255.813418 | 33.81912548
47.95 | 13.79 | 2.29 | 8.57 | 4.41 | 14.2 | 1.33 | 3.477157 | 1261.950956 | 30.28311709
47.95 | 13.79 | 2.29 | 8.57 | 4.41 | 14.2 | 1.33 | 3.477157 | 1267.871649 | 27.05938874
47.95 | 13.79 | 2.29 | 8.57 | 4.41 | 14.2 | 1.33 | 3.477157 | 1273.790849 | 24.0235952
47.95 | 13.79 | 2.29 | 8.57 | 4.41 | 14.2 | 1.33 | 3.477157 | 1279.710547 | 20.92515672
47.95 | 13.79 | 2.29 | 8.57 | 4.41 | 14.2 | 1.33 | 3.477157 | 1285.623285 | 18.70374736
47.95 | 13.79 | 2.29 | 8.57 | 4.41 | 14.2 | 1.33 | 3.477157 | 1291.696637 | 16.50262303
47.95 | 13.79 | 2.29 | 8.57 | 4.41 | 14.2 | 1.33 | 3.477157 | 1297.443539 | 14.91870049
47.95 | 13.79 | 2.29 | 8.57 | 4.41 | 14.2 | 1.33 | 3.477157 | 1303.351305 | 13.3237405
47.95 | 13.79 | 2.29 | 8.57 | 4.41 | 14.2 | 1.33 | 3.477157 | 1309.260562 | 11.54084571
47.95 | 13.79 | 2.29 | 8.57 | 4.41 | 14.2 | 1.33 | 3.477157 | 1315.009354 | 9.7188724
47.95 | 13.79 | 2.29 | 8.57 | 4.41 | 14.2 | 1.33 | 3.477157 | 1321.07659 | 8.288280797
47.95 | 13.79 | 2.29 | 8.57 | 4.41 | 14.2 | 1.33 | 3.477157 | 1326.97839 | 7.445060056
47.95 | 13.79 | 2.29 | 8.57 | 4.41 | 14.2 | 1.33 | 3.477157 | 1332.881764 | 6.403463681
47.95 | 13.79 | 2.29 | 8.57 | 4.41 | 14.2 | 1.33 | 3.477157 | 1338.788452 | 4.944234392
47.95 | 13.79 | 2.29 | 8.57 | 4.41 | 14.2 | 1.33 | 3.477157 | 1344.687517 | 4.445560806
47.95 | 13.79 | 2.29 | 8.57 | 4.41 | 14.2 | 1.33 | 3.477157 | 1350.583847 | 4.291434373
47.95 | 13.79 | 2.29 | 8.57 | 4.41 | 14.2 | 1.33 | 3.477157 | 1356.480426 | 4.105985472
45.94 | 14.88 | 8.98 | 19.72 | 1.47 | 1.19 | 1.05 | 3.087366 | 1201.052 | 59.28897
45.94 | 14.88 | 8.98 | 19.72 | 1.47 | 1.19 | 1.05 | 3.087366 | 1206.667 | 52.06871
45.94 | 14.88 | 8.98 | 19.72 | 1.47 | 1.19 | 1.05 | 3.087366 | 1210.27 | 45.97793
45.94 | 14.88 | 8.98 | 19.72 | 1.47 | 1.19 | 1.05 | 3.087366 | 1216.111 | 41.00877
45.94 | 14.88 | 8.98 | 19.72 | 1.47 | 1.19 | 1.05 | 3.087366 | 1221.43 | 38.59279
45.94 | 14.88 | 8.98 | 19.72 | 1.47 | 1.19 | 1.05 | 3.087366 | 1232.589 | 33.50589
45.94 | 14.88 | 8.98 | 19.72 | 1.47 | 1.19 | 1.05 | 3.087366 | 1243.263 | 29.15431
45.94 | 14.88 | 8.98 | 19.72 | 1.47 | 1.19 | 1.05 | 3.087366 | 1253.506 | 25.68502
45.94 | 14.88 | 8.98 | 19.72 | 1.47 | 1.19 | 1.05 | 3.087366 | 1264.708 | 23.18943
45.94 | 14.88 | 8.98 | 19.72 | 1.47 | 1.19 | 1.05 | 3.087366 | 1275.188 | 21.37382
45.94 | 14.88 | 8.98 | 19.72 | 1.47 | 1.19 | 1.05 | 3.087366 | 1286.153 | 20.02424
45.94 | 14.88 | 8.98 | 19.72 | 1.47 | 1.19 | 1.05 | 3.087366 | 1296.633 | 18.99212
45.94 | 14.88 | 8.98 | 19.72 | 1.47 | 1.19 | 1.05 | 3.087366 | 1306.822 | 17.65322
45.94 | 14.88 | 8.98 | 19.72 | 1.47 | 1.19 | 1.05 | 3.087366 | 1315 | 16.65205
45.94 | 14.88 | 8.98 | 19.72 | 1.47 | 1.19 | 1.05 | 3.087366 | 1322.833 | 15.60395
45.94 | 14.88 | 8.98 | 19.72 | 1.47 | 1.19 | 1.05 | 3.087366 | 1331.761 | 15.22346
45.94 | 14.88 | 8.98 | 19.72 | 1.47 | 1.19 | 1.05 | 3.087366 | 1342.518 | 14.42382
45.94 | 14.88 | 8.98 | 19.72 | 1.47 | 1.19 | 1.05 | 3.087366 | 1351.667 | 13.18713
45.94 | 14.88 | 8.98 | 19.72 | 1.47 | 1.19 | 1.05 | 3.087366 | 1361.163 | 12.7056
45.94 | 14.88 | 8.98 | 19.72 | 1.47 | 1.19 | 1.05 | 3.087366 | 1372.222 | 11.48392
45.94 | 14.88 | 8.98 | 19.72 | 1.47 | 1.19 | 1.05 | 3.087366 | 1382.778 | 9.649123
45.94 | 14.88 | 8.98 | 19.72 | 1.47 | 1.19 | 1.05 | 3.087366 | 1390.556 | 9.093567
45.94 | 14.88 | 8.98 | 19.72 | 1.47 | 1.19 | 1.05 | 3.087366 | 1400.556 | 7.909357
50.38 | 12.84 | 8.25 | 17.79 | 1.34 | 1.42 | 0.99 | 3.923676 | 1212.222 | 72.53655
50.38 | 12.84 | 8.25 | 17.79 | 1.34 | 1.42 | 0.99 | 3.923676 | 1217.063 | 66.51009
50.38 | 12.84 | 8.25 | 17.79 | 1.34 | 1.42 | 0.99 | 3.923676 | 1221.667 | 62.1345
50.38 | 12.84 | 8.25 | 17.79 | 1.34 | 1.42 | 0.99 | 3.923676 | 1226.767 | 56.3595
50.38 | 12.84 | 8.25 | 17.79 | 1.34 | 1.42 | 0.99 | 3.923676 | 1232.222 | 53.06287
50.38 | 12.84 | 8.25 | 17.79 | 1.34 | 1.42 | 0.99 | 3.923676 | 1237.441 | 48.24716
50.38 | 12.84 | 8.25 | 17.79 | 1.34 | 1.42 | 0.99 | 3.923676 | 1248.115 | 41.49287
50.38 | 12.84 | 8.25 | 17.79 | 1.34 | 1.42 | 0.99 | 3.923676 | 1258.789 | 37.08906
50.38 | 12.84 | 8.25 | 17.79 | 1.34 | 1.42 | 0.99 | 3.923676 | 1269.463 | 32.47632
50.38 | 12.84 | 8.25 | 17.79 | 1.34 | 1.42 | 0.99 | 3.923676 | 1280.137 | 27.65465
50.38 | 12.84 | 8.25 | 17.79 | 1.34 | 1.42 | 0.99 | 3.923676 | 1290.919 | 24.19825
50.38 | 12.84 | 8.25 | 17.79 | 1.34 | 1.42 | 0.99 | 3.923676 | 1301.485 | 21.77207
50.38 | 12.84 | 8.25 | 17.79 | 1.34 | 1.42 | 0.99 | 3.923676 | 1312.222 | 19.90497
50.38 | 12.84 | 8.25 | 17.79 | 1.34 | 1.42 | 0.99 | 3.923676 | 1323.588 | 17.35033
50.38 | 12.84 | 8.25 | 17.79 | 1.34 | 1.42 | 0.99 | 3.923676 | 1333.896 | 15.69205
50.38 | 12.84 | 8.25 | 17.79 | 1.34 | 1.42 | 0.99 | 3.923676 | 1345.152 | 14.83659
50.38 | 12.84 | 8.25 | 17.79 | 1.34 | 1.42 | 0.99 | 3.923676 | 1355.826 | 13.7816
50.38 | 12.84 | 8.25 | 17.79 | 1.34 | 1.42 | 0.99 | 3.923676 | 1377.174 | 12.06024
50.38 | 12.84 | 8.25 | 17.79 | 1.34 | 1.42 | 0.99 | 3.923676 | 1387.848 | 11.38237
50.38 | 12.84 | 8.25 | 17.79 | 1.34 | 1.42 | 0.99 | 3.923676 | 1396.667 | 10.48977
50.38 | 12.84 | 8.25 | 17.79 | 1.34 | 1.42 | 0.99 | 3.923676 | 1410.556 | 10.01462
50.38 | 12.84 | 8.25 | 17.79 | 1.34 | 1.42 | 0.99 | 3.923676 | 1420.841 | 8.9785
50.38 | 12.84 | 8.25 | 17.79 | 1.34 | 1.42 | 0.99 | 3.923676 | 1431.418 | 8.663246
50.38 | 12.84 | 8.25 | 17.79 | 1.34 | 1.42 | 0.99 | 3.923676 | 1438.307 | 7.815448
53.82 | 11.72 | 7.61 | 16.39 | 1.28 | 1.64 | 0.92 | 4.59215 | 1248.115 | 79.83179
53.82 | 11.72 | 7.61 | 16.39 | 1.28 | 1.64 | 0.92 | 4.59215 | 1258.91 | 69.13551
53.82 | 11.72 | 7.61 | 16.39 | 1.28 | 1.64 | 0.92 | 4.59215 | 1264.444 | 64.67105
53.82 | 11.72 | 7.61 | 16.39 | 1.28 | 1.64 | 0.92 | 4.59215 | 1269.075 | 61.2254
53.82 | 11.72 | 7.61 | 16.39 | 1.28 | 1.64 | 0.92 | 4.59215 | 1280.331 | 54.19149
53.82 | 11.72 | 7.61 | 16.39 | 1.28 | 1.64 | 0.92 | 4.59215 | 1290.811 | 48.06144
53.82 | 11.72 | 7.61 | 16.39 | 1.28 | 1.64 | 0.92 | 4.59215 | 1297.604 | 43.5021
53.82 | 11.72 | 7.61 | 16.39 | 1.28 | 1.64 | 0.92 | 4.59215 | 1305.556 | 40.86988
53.82 | 11.72 | 7.61 | 16.39 | 1.28 | 1.64 | 0.92 | 4.59215 | 1313.022 | 38.02319
53.82 | 11.72 | 7.61 | 16.39 | 1.28 | 1.64 | 0.92 | 4.59215 | 1323.319 | 35.04966
53.82 | 11.72 | 7.61 | 16.39 | 1.28 | 1.64 | 0.92 | 4.59215 | 1331.567 | 33.03231
53.82 | 11.72 | 7.61 | 16.39 | 1.28 | 1.64 | 0.92 | 4.59215 | 1338.889 | 30.78216
53.82 | 11.72 | 7.61 | 16.39 | 1.28 | 1.64 | 0.92 | 4.59215 | 1347.778 | 28.26754
53.82 | 11.72 | 7.61 | 16.39 | 1.28 | 1.64 | 0.92 | 4.59215 | 1360.556 | 25.1462
53.82 | 11.72 | 7.61 | 16.39 | 1.28 | 1.64 | 0.92 | 4.59215 | 1369.444 | 23.28947
53.82 | 11.72 | 7.61 | 16.39 | 1.28 | 1.64 | 0.92 | 4.59215 | 1378.333 | 22.09064
53.82 | 11.72 | 7.61 | 16.39 | 1.28 | 1.64 | 0.92 | 4.59215 | 1386.101 | 21.16698
53.82 | 11.72 | 7.61 | 16.39 | 1.28 | 1.64 | 0.92 | 4.59215 | 1393.333 | 20.31433
53.82 | 11.72 | 7.61 | 16.39 | 1.28 | 1.64 | 0.92 | 4.59215 | 1400.556 | 19.09357
53.82 | 11.72 | 7.61 | 16.39 | 1.28 | 1.64 | 0.92 | 4.59215 | 1408.01 | 17.75891
53.82 | 11.72 | 7.61 | 16.39 | 1.28 | 1.64 | 0.92 | 4.59215 | 1417.93 | 17.27656
53.82 | 11.72 | 7.61 | 16.39 | 1.28 | 1.64 | 0.92 | 4.59215 | 1427.778 | 15.50439
53.82 | 11.72 | 7.61 | 16.39 | 1.28 | 1.64 | 0.92 | 4.59215 | 1437.778 | 14.97807
53.82 | 11.72 | 7.61 | 16.39 | 1.28 | 1.64 | 0.92 | 4.59215 | 1448.889 | 13.15058
53.82 | 11.72 | 7.61 | 16.39 | 1.28 | 1.64 | 0.92 | 4.59215 | 1461.667 | 12.66082
53.82 | 11.72 | 7.61 | 16.39 | 1.28 | 1.64 | 0.92 | 4.59215 | 1482.944 | 11.46711
43.86 | 13.61 | 16.1 | 15.58 | 1.66 | 0.58 | 1.18 | 3.22263 | 1152.222 | 50.47222
43.86 | 13.61 | 16.1 | 15.58 | 1.66 | 0.58 | 1.18 | 3.22263 | 1157.898 | 45.89094
43.86 | 13.61 | 16.1 | 15.58 | 1.66 | 0.58 | 1.18 | 3.22263 | 1162.778 | 42.86667
43.86 | 13.61 | 16.1 | 15.58 | 1.66 | 0.58 | 1.18 | 3.22263 | 1168.432 | 37.71563
43.86 | 13.61 | 16.1 | 15.58 | 1.66 | 0.58 | 1.18 | 3.22263 | 1178.966 | 30.83308
43.86 | 13.61 | 16.1 | 15.58 | 1.66 | 0.58 | 1.18 | 3.22263 | 1183.889 | 28.65556
43.86 | 13.61 | 16.1 | 15.58 | 1.66 | 0.58 | 1.18 | 3.22263 | 1189.116 | 24.95723
43.86 | 13.61 | 16.1 | 15.58 | 1.66 | 0.58 | 1.18 | 3.22263 | 1200.139 | 21.18896
43.86 | 13.61 | 16.1 | 15.58 | 1.66 | 0.58 | 1.18 | 3.22263 | 1210.886 | 17.92141
43.86 | 13.61 | 16.1 | 15.58 | 1.66 | 0.58 | 1.18 | 3.22263 | 1221.675 | 15.66849
43.86 | 13.61 | 16.1 | 15.58 | 1.66 | 0.58 | 1.18 | 3.22263 | 1232.591 | 13.45172
43.86 | 13.61 | 16.1 | 15.58 | 1.66 | 0.58 | 1.18 | 3.22263 | 1242.838 | 11.53548
43.86 | 13.61 | 16.1 | 15.58 | 1.66 | 0.58 | 1.18 | 3.22263 | 1253.659 | 9.59781
43.86 | 13.61 | 16.1 | 15.58 | 1.66 | 0.58 | 1.18 | 3.22263 | 1264.288 | 8.00288
43.86 | 13.61 | 16.1 | 15.58 | 1.66 | 0.58 | 1.18 | 3.22263 | 1274.917 | 6.862376
43.86 | 13.61 | 16.1 | 15.58 | 1.66 | 0.58 | 1.18 | 3.22263 | 1286.536 | 5.697612
43.86 | 13.61 | 16.1 | 15.58 | 1.66 | 0.58 | 1.18 | 3.22263 | 1296.325 | 5.049103
43.86 | 13.61 | 16.1 | 15.58 | 1.66 | 0.58 | 1.18 | 3.22263 | 1306.423 | 4.263443
43.86 | 13.61 | 16.1 | 15.58 | 1.66 | 0.58 | 1.18 | 3.22263 | 1317.243 | 3.896681
43.86 | 13.61 | 16.1 | 15.58 | 1.66 | 0.58 | 1.18 | 3.22263 | 1327.075 | 3.257322
43.86 | 13.61 | 16.1 | 15.58 | 1.66 | 0.58 | 1.18 | 3.22263 | 1337.928 | 2.800575
43.86 | 13.61 | 16.1 | 15.58 | 1.66 | 0.58 | 1.18 | 3.22263 | 1348.078 | 2.209386
43.86 | 13.61 | 16.1 | 15.58 | 1.66 | 0.58 | 1.18 | 3.22263 | 1358.995 | 2.080632
43.86 | 13.61 | 16.1 | 15.58 | 1.66 | 0.58 | 1.18 | 3.22263 | 1369.529 | 1.544375
43.86 | 13.61 | 16.1 | 15.58 | 1.66 | 0.58 | 1.18 | 3.22263 | 1378.626 | 1.257529
49.19 | 11.8 | 14.59 | 14.04 | 1.57 | 0.52 | 1.47 | 4.168644 | 1177.778 | 65.21667
49.19 | 11.8 | 14.59 | 14.04 | 1.57 | 0.52 | 1.47 | 4.168644 | 1183.275 | 59.70479
49.19 | 11.8 | 14.59 | 14.04 | 1.57 | 0.52 | 1.47 | 4.168644 | 1193.33 | 52.74476
49.19 | 11.8 | 14.59 | 14.04 | 1.57 | 0.52 | 1.47 | 4.168644 | 1203.863 | 45.94056
49.19 | 11.8 | 14.59 | 14.04 | 1.57 | 0.52 | 1.47 | 4.168644 | 1214.397 | 39.60646
49.19 | 11.8 | 14.59 | 14.04 | 1.57 | 0.52 | 1.47 | 4.168644 | 1224.931 | 35.89705
49.19 | 11.8 | 14.59 | 14.04 | 1.57 | 0.52 | 1.47 | 4.168644 | 1235.464 | 32.1093
49.19 | 11.8 | 14.59 | 14.04 | 1.57 | 0.52 | 1.47 | 4.168644 | 1245.998 | 28.5566
49.19 | 11.8 | 14.59 | 14.04 | 1.57 | 0.52 | 1.47 | 4.168644 | 1256.531 | 24.69049
49.19 | 11.8 | 14.59 | 14.04 | 1.57 | 0.52 | 1.47 | 4.168644 | 1267.065 | 21.45119
49.19 | 11.8 | 14.59 | 14.04 | 1.57 | 0.52 | 1.47 | 4.168644 | 1277.599 | 19.19124
49.19 | 11.8 | 14.59 | 14.04 | 1.57 | 0.52 | 1.47 | 4.168644 | 1288.132 | 16.97048
49.19 | 11.8 | 14.59 | 14.04 | 1.57 | 0.52 | 1.47 | 4.168644 | 1298.666 | 14.86723
49.19 | 11.8 | 14.59 | 14.04 | 1.57 | 0.52 | 1.47 | 4.168644 | 1309.2 | 13.15574
49.19 | 11.8 | 14.59 | 14.04 | 1.57 | 0.52 | 1.47 | 4.168644 | 1319.733 | 11.99269
49.19 | 11.8 | 14.59 | 14.04 | 1.57 | 0.52 | 1.47 | 4.168644 | 1331.224 | 9.958217
49.19 | 11.8 | 14.59 | 14.04 | 1.57 | 0.52 | 1.47 | 4.168644 | 1341.375 | 9.386615
49.19 | 11.8 | 14.59 | 14.04 | 1.57 | 0.52 | 1.47 | 4.168644 | 1352.292 | 8.293512
49.19 | 11.8 | 14.59 | 14.04 | 1.57 | 0.52 | 1.47 | 4.168644 | 1362.825 | 7.464098
49.19 | 11.8 | 14.59 | 14.04 | 1.57 | 0.52 | 1.47 | 4.168644 | 1373.359 | 6.696711
49.19 | 11.8 | 14.59 | 14.04 | 1.57 | 0.52 | 1.47 | 4.168644 | 1383.797 | 5.601213
49.19 | 11.8 | 14.59 | 14.04 | 1.57 | 0.52 | 1.47 | 4.168644 | 1394.618 | 4.774803
49.19 | 11.8 | 14.59 | 14.04 | 1.57 | 0.52 | 1.47 | 4.168644 | 1404.96 | 3.971461
49.19 | 11.8 | 14.59 | 14.04 | 1.57 | 0.52 | 1.47 | 4.168644 | 1415.493 | 3.396029
49.19 | 11.8 | 14.59 | 14.04 | 1.57 | 0.52 | 1.47 | 4.168644 | 1426.123 | 2.346802
53.57 | 10.33 | 13.21 | 12.56 | 1.4 | 0.49 | 1.71 | 5.185866 | 1232.222 | 59.67222
53.57 | 10.33 | 13.21 | 12.56 | 1.4 | 0.49 | 1.71 | 5.185866 | 1237.379 | 55.20319
53.57 | 10.33 | 13.21 | 12.56 | 1.4 | 0.49 | 1.71 | 5.185866 | 1246.955 | 48.01246
53.57 | 10.33 | 13.21 | 12.56 | 1.4 | 0.49 | 1.71 | 5.185866 | 1252.778 | 43.96667
53.57 | 10.33 | 13.21 | 12.56 | 1.4 | 0.49 | 1.71 | 5.185866 | 1259.404 | 40.28461
53.57 | 10.33 | 13.21 | 12.56 | 1.4 | 0.49 | 1.71 | 5.185866 | 1269.938 | 34.74184
53.57 | 10.33 | 13.21 | 12.56 | 1.4 | 0.49 | 1.71 | 5.185866 | 1280.471 | 30.56234
53.57 | 10.33 | 13.21 | 12.56 | 1.4 | 0.49 | 1.71 | 5.185866 | 1291.963 | 25.65245
53.57 | 10.33 | 13.21 | 12.56 | 1.4 | 0.49 | 1.71 | 5.185866 | 1303.813 | 21.66643
53.57 | 10.33 | 13.21 | 12.56 | 1.4 | 0.49 | 1.71 | 5.185866 | 1313.509 | 19.01626
53.57 | 10.33 | 13.21 | 12.56 | 1.4 | 0.49 | 1.71 | 5.185866 | 1324.713 | 15.58613
53.57 | 10.33 | 13.21 | 12.56 | 1.4 | 0.49 | 1.71 | 5.185866 | 1335.055 | 13.24976
53.57 | 10.33 | 13.21 | 12.56 | 1.4 | 0.49 | 1.71 | 5.185866 | 1345.588 | 11.26404
53.57 | 10.33 | 13.21 | 12.56 | 1.4 | 0.49 | 1.71 | 5.185866 | 1356.505 | 9.192222
53.57 | 10.33 | 13.21 | 12.56 | 1.4 | 0.49 | 1.71 | 5.185866 | 1366.656 | 8.115268
53.57 | 10.33 | 13.21 | 12.56 | 1.4 | 0.49 | 1.71 | 5.185866 | 1377.189 | 6.364597
53.57 | 10.33 | 13.21 | 12.56 | 1.4 | 0.49 | 1.71 | 5.185866 | 1387.914 | 5.258392
53.57 | 10.33 | 13.21 | 12.56 | 1.4 | 0.49 | 1.71 | 5.185866 | 1398.257 | 4.743637
53.57 | 10.33 | 13.21 | 12.56 | 1.4 | 0.49 | 1.71 | 5.185866 | 1408.79 | 3.972332
53.57 | 10.33 | 13.21 | 12.56 | 1.4 | 0.49 | 1.71 | 5.185866 | 1419.324 | 2.965979
53.57 | 10.33 | 13.21 | 12.56 | 1.4 | 0.49 | 1.71 | 5.185866 | 1428.421 | 2.052339
27.14 | 11.96 | 8.99 | 44.85 | 1.49 | 0.52 | 3.29 | 2.269231 | 1326.066726 | 26.10389995
27.14 | 11.96 | 8.99 | 44.85 | 1.49 | 0.52 | 3.29 | 2.269231 | 1327.147477 | 22.22172831
27.14 | 11.96 | 8.99 | 44.85 | 1.49 | 0.52 | 3.29 | 2.269231 | 1331.318681 | 16.18421053
27.14 | 11.96 | 8.99 | 44.85 | 1.49 | 0.52 | 3.29 | 2.269231 | 1334.658697 | 10.69167852
27.14 | 11.96 | 8.99 | 44.85 | 1.49 | 0.52 | 3.29 | 2.269231 | 1340.927053 | 8.704712488
27.14 | 11.96 | 8.99 | 44.85 | 1.49 | 0.52 | 3.29 | 2.269231 | 1346.871184 | 8.422372732
27.14 | 11.96 | 8.99 | 44.85 | 1.49 | 0.52 | 3.29 | 2.269231 | 1352.815315 | 8.263556619
27.14 | 11.96 | 8.99 | 44.85 | 1.49 | 0.52 | 3.29 | 2.269231 | 1358.219071 | 7.639321064
27.14 | 11.96 | 8.99 | 44.85 | 1.49 | 0.52 | 3.29 | 2.269231 | 1365.384615 | 6.315789474
27.14 | 11.96 | 8.99 | 44.85 | 1.49 | 0.52 | 3.29 | 2.269231 | 1373.349586 | 4.946064486
27.14 | 11.96 | 8.99 | 44.85 | 1.49 | 0.52 | 3.29 | 2.269231 | 1387.39935 | 4.734309669
27.14 | 11.96 | 8.99 | 44.85 | 1.49 | 0.52 | 3.29 | 2.269231 | 1393.343481 | 4.063752748
27.14 | 11.96 | 8.99 | 44.85 | 1.49 | 0.52 | 3.29 | 2.269231 | 1399.287612 | 3.58730441
27.14 | 11.96 | 8.99 | 44.85 | 1.49 | 0.52 | 3.29 | 2.269231 | 1411.175874 | 3.480842062
27.14 | 11.96 | 8.99 | 44.85 | 1.49 | 0.52 | 3.29 | 2.269231 | 1429.008267 | 3.411427001
27.14 | 11.96 | 8.99 | 44.85 | 1.49 | 0.52 | 3.29 | 2.269231 | 1434.952397 | 3.269672184
27.14 | 11.96 | 8.99 | 44.85 | 1.49 | 0.52 | 3.29 | 2.269231 | 1440.896528 | 2.687346437
27.14 | 11.96 | 8.99 | 44.85 | 1.49 | 0.52 | 3.29 | 2.269231 | 1446.480409 | 2.519707207
27.14 | 11.96 | 8.99 | 44.85 | 1.49 | 0.52 | 3.29 | 2.269231 | 1477.858215 | 1.898559744
27.14 | 11.96 | 8.99 | 44.85 | 1.49 | 0.52 | 3.29 | 2.269231 | 1483.165904 | 1.818759549
27.9 | 14.26 | 17.39 | 32.47 | 1.14 | 0.18 | 3.21 | 1.956522 | 1459.702 | 13.04039
27.9 | 14.26 | 17.39 | 32.47 | 1.14 | 0.18 | 3.21 | 1.956522 | 1465.033 | 9.798779
27.9 | 14.26 | 17.39 | 32.47 | 1.14 | 0.18 | 3.21 | 1.956522 | 1469.231 | 6.710526
27.9 | 14.26 | 17.39 | 32.47 | 1.14 | 0.18 | 3.21 | 1.956522 | 1475.481 | 4.907243
27.9 | 14.26 | 17.39 | 32.47 | 1.14 | 0.18 | 3.21 | 1.956522 | 1481.319 | 2.763158
27.9 | 14.26 | 17.39 | 32.47 | 1.14 | 0.18 | 3.21 | 1.956522 | 1495.474 | 2.287374
27.9 | 14.26 | 17.39 | 32.47 | 1.14 | 0.18 | 3.21 | 1.956522 | 1507.243 | 2.028544
42.84 | 30.1 | 7.08 | 8.62 | 1.73 | 0.76 | 0.82 | 1.423256 | 1372.246 | 48.6593
42.84 | 30.1 | 7.08 | 8.62 | 1.73 | 0.76 | 0.82 | 1.423256 | 1376.843 | 43.37187
42.84 | 30.1 | 7.08 | 8.62 | 1.73 | 0.76 | 0.82 | 1.423256 | 1380.791 | 40.22888
42.84 | 30.1 | 7.08 | 8.62 | 1.73 | 0.76 | 0.82 | 1.423256 | 1385.315 | 36.55737
42.84 | 30.1 | 7.08 | 8.62 | 1.73 | 0.76 | 0.82 | 1.423256 | 1388.175 | 33.33333
42.84 | 30.1 | 7.08 | 8.62 | 1.73 | 0.76 | 0.82 | 1.423256 | 1393.204 | 30.20833
42.84 | 30.1 | 7.08 | 8.62 | 1.73 | 0.76 | 0.82 | 1.423256 | 1397.907 | 28.24919
42.84 | 30.1 | 7.08 | 8.62 | 1.73 | 0.76 | 0.82 | 1.423256 | 1401.772 | 26.04671
42.84 | 30.1 | 7.08 | 8.62 | 1.73 | 0.76 | 0.82 | 1.423256 | 1405.64 | 24.35021
42.84 | 30.1 | 7.08 | 8.62 | 1.73 | 0.76 | 0.82 | 1.423256 | 1409.509 | 22.77276
42.84 | 30.1 | 7.08 | 8.62 | 1.73 | 0.76 | 0.82 | 1.423256 | 1413.375 | 20.77862
42.84 | 30.1 | 7.08 | 8.62 | 1.73 | 0.76 | 0.82 | 1.423256 | 1416.54 | 19.53282
42.84 | 30.1 | 7.08 | 8.62 | 1.73 | 0.76 | 0.82 | 1.423256 | 1421.253 | 17.70408
42.84 | 30.1 | 7.08 | 8.62 | 1.73 | 0.76 | 0.82 | 1.423256 | 1424.979 | 15.74864
42.84 | 30.1 | 7.08 | 8.62 | 1.73 | 0.76 | 0.82 | 1.423256 | 1428.583 | 14.20096
42.84 | 30.1 | 7.08 | 8.62 | 1.73 | 0.76 | 0.82 | 1.423256 | 1432.721 | 13.54617
42.84 | 30.1 | 7.08 | 8.62 | 1.73 | 0.76 | 0.82 | 1.423256 | 1436.595 | 12.9509
42.84 | 30.1 | 7.08 | 8.62 | 1.73 | 0.76 | 0.82 | 1.423256 | 1440.464 | 11.46274
42.84 | 30.1 | 7.08 | 8.62 | 1.73 | 0.76 | 0.82 | 1.423256 | 1444.335 | 10.39127
42.84 | 30.1 | 7.08 | 8.62 | 1.73 | 0.76 | 0.82 | 1.423256 | 1448.21 | 9.944818
42.84 | 30.1 | 7.08 | 8.62 | 1.73 | 0.76 | 0.82 | 1.423256 | 1452.086 | 9.736475
42.84 | 30.1 | 7.08 | 8.62 | 1.73 | 0.76 | 0.82 | 1.423256 | 1455.962 | 9.379317
42.84 | 30.1 | 7.08 | 8.62 | 1.73 | 0.76 | 0.82 | 1.423256 | 1459.835 | 8.635237
42.84 | 30.1 | 7.08 | 8.62 | 1.73 | 0.76 | 0.82 | 1.423256 | 1463.709 | 8.069736
42.84 | 30.1 | 7.08 | 8.62 | 1.73 | 0.76 | 0.82 | 1.423256 | 1467.581 | 7.17684
42.84 | 30.1 | 7.08 | 8.62 | 1.73 | 0.76 | 0.82 | 1.423256 | 1471.456 | 6.670865
42.84 | 30.1 | 7.08 | 8.62 | 1.73 | 0.76 | 0.82 | 1.423256 | 1475.333 | 6.581576
42.84 | 30.1 | 7.08 | 8.62 | 1.73 | 0.76 | 0.82 | 1.423256 | 1479.207 | 6.016075
42.84 | 30.1 | 7.08 | 8.62 | 1.73 | 0.76 | 0.82 | 1.423256 | 1483.083 | 5.748206
42.84 | 30.1 | 7.08 | 8.62 | 1.73 | 0.76 | 0.82 | 1.423256 | 1486.604 | 5.106644
42.84 | 30.1 | 7.08 | 8.62 | 1.73 | 0.76 | 0.82 | 1.423256 | 1491.887 | 4.379099
42.84 | 30.1 | 7.08 | 8.62 | 1.73 | 0.76 | 0.82 | 1.423256 | 1499.642 | 4.349335
42.84 | 30.1 | 7.08 | 8.62 | 1.73 | 0.76 | 0.82 | 1.423256 | 1503.518 | 4.140993
15.7 | 6.66 | 23.96 | 15.9 | 6.82 | 0.53 | 6.08 | 2.357357 | 1235.79 | 25.94225
15.7 | 6.66 | 23.96 | 15.9 | 6.82 | 0.53 | 6.08 | 2.357357 | 1247.969 | 22.05087
15.7 | 6.66 | 23.96 | 15.9 | 6.82 | 0.53 | 6.08 | 2.357357 | 1260.067 | 19.00952
15.7 | 6.66 | 23.96 | 15.9 | 6.82 | 0.53 | 6.08 | 2.357357 | 1272.177 | 16.3099
15.7 | 6.66 | 23.96 | 15.9 | 6.82 | 0.53 | 6.08 | 2.357357 | 1284.3 | 13.98617
15.7 | 6.66 | 23.96 | 15.9 | 6.82 | 0.53 | 6.08 | 2.357357 | 1296.435 | 12.00417
15.7 | 6.66 | 23.96 | 15.9 | 6.82 | 0.53 | 6.08 | 2.357357 | 1308.578 | 10.26138
15.7 | 6.66 | 23.96 | 15.9 | 6.82 | 0.53 | 6.08 | 2.357357 | 1320.731 | 8.809052
15.7 | 6.66 | 23.96 | 15.9 | 6.82 | 0.53 | 6.08 | 2.357357 | 1332.894 | 7.647189
15.7 | 6.66 | 23.96 | 15.9 | 6.82 | 0.53 | 6.08 | 2.357357 | 1345.056 | 6.434068
15.7 | 6.66 | 23.96 | 15.9 | 6.82 | 0.53 | 6.08 | 2.357357 | 1357.231 | 5.631016
15.7 | 6.66 | 23.96 | 15.9 | 6.82 | 0.53 | 6.08 | 2.357357 | 1369.408 | 4.84505
15.7 | 6.66 | 23.96 | 15.9 | 6.82 | 0.53 | 6.08 | 2.357357 | 1381.583 | 4.024912
15.7 | 6.66 | 23.96 | 15.9 | 6.82 | 0.53 | 6.08 | 2.357357 | 1393.766 | 3.426894
15.7 | 6.66 | 23.96 | 15.9 | 6.82 | 0.53 | 6.08 | 2.357357 | 1400.406 | 2.965567
15.7 | 6.66 | 23.96 | 15.9 | 6.82 | 0.53 | 6.08 | 2.357357 | 1413.44 | 2.352941
15.7 | 6.66 | 23.96 | 15.9 | 6.82 | 0.53 | 6.08 | 2.357357 | 1429.199 | 1.46198
15.7 | 6.66 | 23.96 | 15.9 | 6.82 | 0.53 | 6.08 | 2.357357 | 1441.394 | 1.222773
15.7 | 6.66 | 23.96 | 15.9 | 6.82 | 0.53 | 6.08 | 2.357357 | 1453.588 | 0.9323073
15.7 | 6.66 | 23.96 | 15.9 | 6.82 | 0.53 | 6.08 | 2.357357 | 1465.782 | 0.6760141
15.7 | 6.66 | 23.96 | 15.9 | 6.82 | 0.53 | 6.08 | 2.357357 | 1477.976 | 0.4026347
32.91 | 20 | 17.75 | 8.08 | 2.7 | 1.88 | 1.07 | 1.6455 | 1292.677 | 19.33408
32.91 | 20 | 17.75 | 8.08 | 2.7 | 1.88 | 1.07 | 1.6455 | 1294.558 | 17.06422
32.91 | 20 | 17.75 | 8.08 | 2.7 | 1.88 | 1.07 | 1.6455 | 1298.195 | 14.50628
32.91 | 20 | 17.75 | 8.08 | 2.7 | 1.88 | 1.07 | 1.6455 | 1300 | 12.11009
32.91 | 20 | 17.75 | 8.08 | 2.7 | 1.88 | 1.07 | 1.6455 | 1308.541 | 9.817159
32.91 | 20 | 17.75 | 8.08 | 2.7 | 1.88 | 1.07 | 1.6455 | 1316.327 | 8.623853
32.91 | 20 | 17.75 | 8.08 | 2.7 | 1.88 | 1.07 | 1.6455 | 1323.716 | 7.584649
32.91 | 20 | 17.75 | 8.08 | 2.7 | 1.88 | 1.07 | 1.6455 | 1331.973 | 6.788991
32.91 | 20 | 17.75 | 8.08 | 2.7 | 1.88 | 1.07 | 1.6455 | 1340.136 | 6.055046
32.91 | 20 | 17.75 | 8.08 | 2.7 | 1.88 | 1.07 | 1.6455 | 1348.98 | 5.321101
32.91 | 20 | 17.75 | 8.08 | 2.7 | 1.88 | 1.07 | 1.6455 | 1359.184 | 4.770642
32.91 | 20 | 17.75 | 8.08 | 2.7 | 1.88 | 1.07 | 1.6455 | 1370.068 | 4.220183
32.91 | 20 | 17.75 | 8.08 | 2.7 | 1.88 | 1.07 | 1.6455 | 1379.592 | 3.853211
32.91 | 20 | 17.75 | 8.08 | 2.7 | 1.88 | 1.07 | 1.6455 | 1390.476 | 3.486239
32.91 | 20 | 17.75 | 8.08 | 2.7 | 1.88 | 1.07 | 1.6455 | 1401.361 | 3.119266
32.91 | 20 | 17.75 | 8.08 | 2.7 | 1.88 | 1.07 | 1.6455 | 1412.925 | 2.93578
32.91 | 20 | 17.75 | 8.08 | 2.7 | 1.88 | 1.07 | 1.6455 | 1421.769 | 2.752294
34.5 | 18.8 | 16 | 17.7 | 1.8 | 0.3 | 0.5 | 1.835106 | 1193.966 | 27.5641
34.5 | 18.8 | 16 | 17.7 | 1.8 | 0.3 | 0.5 | 1.835106 | 1207.227 | 20.8871
34.5 | 18.8 | 16 | 17.7 | 1.8 | 0.3 | 0.5 | 1.835106 | 1218.103 | 17.94872
34.5 | 18.8 | 16 | 17.7 | 1.8 | 0.3 | 0.5 | 1.835106 | 1229.31 | 13.46154
34.5 | 18.8 | 16 | 17.7 | 1.8 | 0.3 | 0.5 | 1.835106 | 1242.241 | 12.17949
34.5 | 18.8 | 16 | 17.7 | 1.8 | 0.3 | 0.5 | 1.835106 | 1251.248 | 10.64928
34.5 | 18.8 | 16 | 17.7 | 1.8 | 0.3 | 0.5 | 1.835106 | 1262.931 | 8.974359
34.5 | 18.8 | 16 | 17.7 | 1.8 | 0.3 | 0.5 | 1.835106 | 1276.323 | 7.627994
34.5 | 18.8 | 16 | 17.7 | 1.8 | 0.3 | 0.5 | 1.835106 | 1299.231 | 5.901548
34.5 | 18.8 | 16 | 17.7 | 1.8 | 0.3 | 0.5 | 1.835106 | 1318.115 | 4.520391
34.5 | 18.8 | 16 | 17.7 | 1.8 | 0.3 | 0.5 | 1.835106 | 1344.119 | 3.484523
34.5 | 18.8 | 16 | 17.7 | 1.8 | 0.3 | 0.5 | 1.835106 | 1370.123 | 2.103365
21.06 | 10.77 | 12.23 | 25.03 | 7.4 | 0.27 | 1.75 | 1.955432 | 1359.566 | 15.08
21.06 | 10.77 | 12.23 | 25.03 | 7.4 | 0.27 | 1.75 | 1.955432 | 1367.478 | 10.47212
21.06 | 10.77 | 12.23 | 25.03 | 7.4 | 0.27 | 1.75 | 1.955432 | 1375.014 | 8.709229
21.06 | 10.77 | 12.23 | 25.03 | 7.4 | 0.27 | 1.75 | 1.955432 | 1379.825 | 7.44186
21.06 | 10.77 | 12.23 | 25.03 | 7.4 | 0.27 | 1.75 | 1.955432 | 1385.526 | 6.538148
21.06 | 10.77 | 12.23 | 25.03 | 7.4 | 0.27 | 1.75 | 1.955432 | 1392.769 | 5.895126
21.06 | 10.77 | 12.23 | 25.03 | 7.4 | 0.27 | 1.75 | 1.955432 | 1401.952 | 5.188698
21.06 | 10.77 | 12.23 | 25.03 | 7.4 | 0.27 | 1.75 | 1.955432 | 1412.878 | 4.490375
21.06 | 10.77 | 12.23 | 25.03 | 7.4 | 0.27 | 1.75 | 1.955432 | 1423.145 | 4.038699
21.06 | 10.77 | 12.23 | 25.03 | 7.4 | 0.27 | 1.75 | 1.955432 | 1434.566 | 3.405105
21.06 | 10.77 | 12.23 | 25.03 | 7.4 | 0.27 | 1.75 | 1.955432 | 1444.691 | 3.0152
21.06 | 10.77 | 12.23 | 25.03 | 7.4 | 0.27 | 1.75 | 1.955432 | 1455.641 | 2.691558
21.06 | 10.77 | 12.23 | 25.03 | 7.4 | 0.27 | 1.75 | 1.955432 | 1466.19 | 2.391025
21.06 | 10.77 | 12.23 | 25.03 | 7.4 | 0.27 | 1.75 | 1.955432 | 1476.363 | 2.288511
21.06 | 10.77 | 12.23 | 25.03 | 7.4 | 0.27 | 1.75 | 1.955432 | 1484.84 | 2.327939
21.06 | 10.77 | 12.23 | 25.03 | 7.4 | 0.27 | 1.75 | 1.955432 | 1491.667 | 2.148103
21.06 | 10.77 | 12.23 | 25.03 | 7.4 | 0.27 | 1.75 | 1.955432 | 1505.562 | 1.924892
21.06 | 10.77 | 12.23 | 25.03 | 7.4 | 0.27 | 1.75 | 1.955432 | 1515.922 | 1.814173
21.06 | 10.77 | 12.23 | 25.03 | 7.4 | 0.27 | 1.75 | 1.955432 | 1526.283 | 1.703455
21.06 | 10.77 | 12.23 | 25.03 | 7.4 | 0.27 | 1.75 | 1.955432 | 1547.005 | 1.618225
42.51 | 17.99 | 8.38 | 16.98 | 3.07 | 0.93 | 9.62 | 2.362979 | 1276.584 | 56.71295
42.51 | 17.99 | 8.38 | 16.98 | 3.07 | 0.93 | 9.62 | 2.362979 | 1282.155 | 53.00934
42.51 | 17.99 | 8.38 | 16.98 | 3.07 | 0.93 | 9.62 | 2.362979 | 1288.15 | 49.30838
42.51 | 17.99 | 8.38 | 16.98 | 3.07 | 0.93 | 9.62 | 2.362979 | 1294.153 | 45.14017
42.51 | 17.99 | 8.38 | 16.98 | 3.07 | 0.93 | 9.62 | 2.362979 | 1299.3 | 41.43393
42.51 | 17.99 | 8.38 | 16.98 | 3.07 | 0.93 | 9.62 | 2.362979 | 1304.872 | 37.73032
42.51 | 17.99 | 8.38 | 16.98 | 3.07 | 0.93 | 9.62 | 2.362979 | 1311.29 | 34.03199
42.51 | 17.99 | 8.38 | 16.98 | 3.07 | 0.93 | 9.62 | 2.362979 | 1317.277 | 30.79827
42.51 | 17.99 | 8.38 | 16.98 | 3.07 | 0.93 | 9.62 | 2.362979 | 1322.417 | 27.55926
42.51 | 17.99 | 8.38 | 16.98 | 3.07 | 0.93 | 9.62 | 2.362979 | 1328.388 | 25.26002
42.51 | 17.99 | 8.38 | 16.98 | 3.07 | 0.93 | 9.62 | 2.362979 | 1334.783 | 22.96341
42.51 | 17.99 | 8.38 | 16.98 | 3.07 | 0.93 | 9.62 | 2.362979 | 1340.738 | 21.59865
42.51 | 17.99 | 8.38 | 16.98 | 3.07 | 0.93 | 9.62 | 2.362979 | 1347.973 | 19.77456
42.51 | 17.99 | 8.38 | 16.98 | 3.07 | 0.93 | 9.62 | 2.362979 | 1355.199 | 18.41772
42.51 | 17.99 | 8.38 | 16.98 | 3.07 | 0.93 | 9.62 | 2.362979 | 1364.552 | 16.60683
42.51 | 17.99 | 8.38 | 16.98 | 3.07 | 0.93 | 9.62 | 2.362979 | 1370.923 | 15.71195
42.51 | 17.99 | 8.38 | 16.98 | 3.07 | 0.93 | 9.62 | 2.362979 | 1378.157 | 13.88786
42.51 | 17.99 | 8.38 | 16.98 | 3.07 | 0.93 | 9.62 | 2.362979 | 1386.647 | 13.00618
42.51 | 17.99 | 8.38 | 16.98 | 3.07 | 0.93 | 9.62 | 2.362979 | 1393.441 | 12.11393
42.51 | 17.99 | 8.38 | 16.98 | 3.07 | 0.93 | 9.62 | 2.362979 | 1400.668 | 10.75709
42.51 | 17.99 | 8.38 | 16.98 | 3.07 | 0.93 | 9.62 | 2.362979 | 1407.886 | 9.867483
42.51 | 17.99 | 8.38 | 16.98 | 3.07 | 0.93 | 9.62 | 2.362979 | 1414.673 | 9.442479
45.18 | 29.99 | 3.32 | 15.64 | 1.16 | 0.78 | 0.88 | 1.506502 | 1377.16 | 45.31198
45.18 | 29.99 | 3.32 | 15.64 | 1.16 | 0.78 | 0.88 | 1.506502 | 1384.604 | 40.78446
45.18 | 29.99 | 3.32 | 15.64 | 1.16 | 0.78 | 0.88 | 1.506502 | 1392.593 | 37.62095
45.18 | 29.99 | 3.32 | 15.64 | 1.16 | 0.78 | 0.88 | 1.506502 | 1400.248 | 34.04378
45.18 | 29.99 | 3.32 | 15.64 | 1.16 | 0.78 | 0.88 | 1.506502 | 1415.121 | 29.20462
45.18 | 29.99 | 3.32 | 15.64 | 1.16 | 0.78 | 0.88 | 1.506502 | 1430.52 | 25.44182
45.18 | 29.99 | 3.32 | 15.64 | 1.16 | 0.78 | 0.88 | 1.506502 | 1445.219 | 22.42624
45.18 | 29.99 | 3.32 | 15.64 | 1.16 | 0.78 | 0.88 | 1.506502 | 1460.792 | 19.97409
45.18 | 29.99 | 3.32 | 15.64 | 1.16 | 0.78 | 0.88 | 1.506502 | 1477.182 | 18.43786
45.18 | 29.99 | 3.32 | 15.64 | 1.16 | 0.78 | 0.88 | 1.506502 | 1492.534 | 17.11618
45.18 | 29.99 | 3.32 | 15.64 | 1.16 | 0.78 | 0.88 | 1.506502 | 1507.98 | 16.20563
45.18 | 29.99 | 3.32 | 15.64 | 1.16 | 0.78 | 0.88 | 1.506502 | 1521.862 | 15.68698
45.18 | 29.99 | 3.32 | 15.64 | 1.16 | 0.78 | 0.88 | 1.506502 | 1538.31 | 14.98231
45.18 | 29.99 | 3.32 | 15.64 | 1.16 | 0.78 | 0.88 | 1.506502 | 1553.553 | 14.03225
45.18 | 29.99 | 3.32 | 15.64 | 1.16 | 0.78 | 0.88 | 1.506502 | 1584.506 | 13.93241
45.18 | 29.99 | 3.32 | 15.64 | 1.16 | 0.78 | 0.88 | 1.506502 | 1599.905 | 13.72174
24.57 | 18.72 | 23.02 | 20.53 | 2.77 | 1.36 | 4.18 | 1.3125 | 1294.233 | 13.32141
24.57 | 18.72 | 23.02 | 20.53 | 2.77 | 1.36 | 4.18 | 1.3125 | 1300.186 | 11.16411
24.57 | 18.72 | 23.02 | 20.53 | 2.77 | 1.36 | 4.18 | 1.3125 | 1305.741 | 9.987394
24.57 | 18.72 | 23.02 | 20.53 | 2.77 | 1.36 | 4.18 | 1.3125 | 1309.579 | 9.146341
24.57 | 18.72 | 23.02 | 20.53 | 2.77 | 1.36 | 4.18 | 1.3125 | 1315.307 | 8.300774
24.57 | 18.72 | 23.02 | 20.53 | 2.77 | 1.36 | 4.18 | 1.3125 | 1319.701 | 7.830089
24.57 | 18.72 | 23.02 | 20.53 | 2.77 | 1.36 | 4.18 | 1.3125 | 1323.907 | 7.012195
24.57 | 18.72 | 23.02 | 20.53 | 2.77 | 1.36 | 4.18 | 1.3125 | 1330.866 | 6.707317
24.57 | 18.72 | 23.02 | 20.53 | 2.77 | 1.36 | 4.18 | 1.3125 | 1334.869 | 6.097561
24.57 | 18.72 | 23.02 | 20.53 | 2.77 | 1.36 | 4.18 | 1.3125 | 1340.349 | 5.487805
24.57 | 18.72 | 23.02 | 20.53 | 2.77 | 1.36 | 4.18 | 1.3125 | 1344.566 | 5.182927
24.57 | 18.72 | 23.02 | 20.53 | 2.77 | 1.36 | 4.18 | 1.3125 | 1348.994 | 4.878049
24.57 | 18.72 | 23.02 | 20.53 | 2.77 | 1.36 | 4.18 | 1.3125 | 1354.266 | 4.573171
24.57 | 18.72 | 23.02 | 20.53 | 2.77 | 1.36 | 4.18 | 1.3125 | 1359.326 | 4.268293
24.57 | 18.72 | 23.02 | 20.53 | 2.77 | 1.36 | 4.18 | 1.3125 | 1369.45 | 3.963415
24.57 | 18.72 | 23.02 | 20.53 | 2.77 | 1.36 | 4.18 | 1.3125 | 1374.511 | 3.658537
24.57 | 18.72 | 23.02 | 20.53 | 2.77 | 1.36 | 4.18 | 1.3125 | 1382.734 | 3.04878
26.24 | 14.84 | 17.08 | 12.71 | 13.85 | 0.87 | 5.93 | 1.768194 | 1339.599 | 9.711402
26.24 | 14.84 | 17.08 | 12.71 | 13.85 | 0.87 | 5.93 | 1.768194 | 1343.837 | 9.036145
26.24 | 14.84 | 17.08 | 12.71 | 13.85 | 0.87 | 5.93 | 1.768194 | 1348.01 | 8.743432
26.24 | 14.84 | 17.08 | 12.71 | 13.85 | 0.87 | 5.93 | 1.768194 | 1356.012 | 8.238405
26.24 | 14.84 | 17.08 | 12.71 | 13.85 | 0.87 | 5.93 | 1.768194 | 1361.976 | 7.543992
26.24 | 14.84 | 17.08 | 12.71 | 13.85 | 0.87 | 5.93 | 1.768194 | 1367.564 | 6.626506
26.24 | 14.84 | 17.08 | 12.71 | 13.85 | 0.87 | 5.93 | 1.768194 | 1373.926 | 6.325301
26.24 | 14.84 | 17.08 | 12.71 | 13.85 | 0.87 | 5.93 | 1.768194 | 1380.577 | 6.024096
26.24 | 14.84 | 17.08 | 12.71 | 13.85 | 0.87 | 5.93 | 1.768194 | 1387.234 | 5.120482
26.24 | 14.84 | 17.08 | 12.71 | 13.85 | 0.87 | 5.93 | 1.768194 | 1393.593 | 5.120482
26.24 | 14.84 | 17.08 | 12.71 | 13.85 | 0.87 | 5.93 | 1.768194 | 1398.799 | 4.819277
26.24 | 14.84 | 17.08 | 12.71 | 13.85 | 0.87 | 5.93 | 1.768194 | 1403.188 | 4.703211
26.24 | 14.84 | 17.08 | 12.71 | 13.85 | 0.87 | 5.93 | 1.768194 | 1412.393 | 3.915663
26.24 | 14.84 | 17.08 | 12.71 | 13.85 | 0.87 | 5.93 | 1.768194 | 1426.854 | 3.012048
26.24 | 14.84 | 17.08 | 12.71 | 13.85 | 0.87 | 5.93 | 1.768194 | 1434.369 | 3.012048
26.24 | 14.84 | 17.08 | 12.71 | 13.85 | 0.87 | 5.93 | 1.768194 | 1454.532 | 2.430587
28.23 | 28.38 | 28.09 | 7.01 | 1.36 | 0.59 | 6.34 | 0.9947146 | 1367.09 | 23.37794
28.23 | 28.38 | 28.09 | 7.01 | 1.36 | 0.59 | 6.34 | 0.9947146 | 1374.926 | 20.5367
28.23 | 28.38 | 28.09 | 7.01 | 1.36 | 0.59 | 6.34 | 0.9947146 | 1382.787 | 17.53425
28.23 | 28.38 | 28.09 | 7.01 | 1.36 | 0.59 | 6.34 | 0.9947146 | 1389.816 | 15.89041
28.23 | 28.38 | 28.09 | 7.01 | 1.36 | 0.59 | 6.34 | 0.9947146 | 1395.815 | 14.04643
28.23 | 28.38 | 28.09 | 7.01 | 1.36 | 0.59 | 6.34 | 0.9947146 | 1407.726 | 11.25161
28.23 | 28.38 | 28.09 | 7.01 | 1.36 | 0.59 | 6.34 | 0.9947146 | 1418.294 | 9.470564
28.23 | 28.38 | 28.09 | 7.01 | 1.36 | 0.59 | 6.34 | 0.9947146 | 1428.006 | 7.723279
28.23 | 28.38 | 28.09 | 7.01 | 1.36 | 0.59 | 6.34 | 0.9947146 | 1440.031 | 6.051963
28.23 | 28.38 | 28.09 | 7.01 | 1.36 | 0.59 | 6.34 | 0.9947146 | 1452.234 | 4.6592
28.23 | 28.38 | 28.09 | 7.01 | 1.36 | 0.59 | 6.34 | 0.9947146 | 1460.717 | 3.561644
28.23 | 28.38 | 28.09 | 7.01 | 1.36 | 0.59 | 6.34 | 0.9947146 | 1470.292 | 2.739726
28.23 | 28.38 | 28.09 | 7.01 | 1.36 | 0.59 | 6.34 | 0.9947146 | 1480.884 | 2.191781
28.23 | 28.38 | 28.09 | 7.01 | 1.36 | 0.59 | 6.34 | 0.9947146 | 1490.466 | 1.643836
48.29 | 24.05 | 5.85 | 17.39 | 0.99 | 1.47 | 0.35 | 2.0079 | 1393.204 | 45.97609
48.29 | 24.05 | 5.85 | 17.39 | 0.99 | 1.47 | 0.35 | 2.0079 | 1396.238 | 35.49737
48.29 | 24.05 | 5.85 | 17.39 | 0.99 | 1.47 | 0.35 | 2.0079 | 1400.971 | 27.66589
48.29 | 24.05 | 5.85 | 17.39 | 0.99 | 1.47 | 0.35 | 2.0079 | 1405.34 | 21.80855
48.29 | 24.05 | 5.85 | 17.39 | 0.99 | 1.47 | 0.35 | 2.0079 | 1414.078 | 18.35834
48.29 | 24.05 | 5.85 | 17.39 | 0.99 | 1.47 | 0.35 | 2.0079 | 1425.309 | 13.12494
48.29 | 24.05 | 5.85 | 17.39 | 0.99 | 1.47 | 0.35 | 2.0079 | 1435.806 | 11.50634
48.29 | 24.05 | 5.85 | 17.39 | 0.99 | 1.47 | 0.35 | 2.0079 | 1444.516 | 9.201997
48.29 | 24.05 | 5.85 | 17.39 | 0.99 | 1.47 | 0.35 | 2.0079 | 1456.196 | 6.357561
48.29 | 24.05 | 5.85 | 17.39 | 0.99 | 1.47 | 0.35 | 2.0079 | 1466.189 | 5.840879
48.29 | 24.05 | 5.85 | 17.39 | 0.99 | 1.47 | 0.35 | 2.0079 | 1476.182 | 4.269672
48.29 | 24.05 | 5.85 | 17.39 | 0.99 | 1.47 | 0.35 | 2.0079 | 1486.175 | 3.612386
48.29 | 24.05 | 5.85 | 17.39 | 0.99 | 1.47 | 0.35 | 2.0079 | 1499.802 | 3.246545
48.29 | 24.05 | 5.85 | 17.39 | 0.99 | 1.47 | 0.35 | 2.0079 | 1509.614 | 2.07203
48.29 | 24.05 | 5.85 | 17.39 | 0.99 | 1.47 | 0.35 | 2.0079 | 1518.426 | 1.269056
48.29 | 24.05 | 5.85 | 17.39 | 0.99 | 1.47 | 0.35 | 2.0079 | 1525.728 | 0.8103988
48.29 | 24.05 | 5.85 | 17.39 | 0.99 | 1.47 | 0.35 | 2.0079 | 1532.507 | 0.06966335
42.33 | 16.27 | 17.02 | 5.97 | 16.08 | 0.8 | 1.54 | 2.601721 | 1324.935 | 15.62707
42.33 | 16.27 | 17.02 | 5.97 | 16.08 | 0.8 | 1.54 | 2.601721 | 1330.178 | 11.93346
42.33 | 16.27 | 17.02 | 5.97 | 16.08 | 0.8 | 1.54 | 2.601721 | 1335.488 | 10.74286
42.33 | 16.27 | 17.02 | 5.97 | 16.08 | 0.8 | 1.54 | 2.601721 | 1339.973 | 9.963534
42.33 | 16.27 | 17.02 | 5.97 | 16.08 | 0.8 | 1.54 | 2.601721 | 1347.63 | 9.11928
42.33 | 16.27 | 17.02 | 5.97 | 16.08 | 0.8 | 1.54 | 2.601721 | 1355.834 | 8.23985
42.33 | 16.27 | 17.02 | 5.97 | 16.08 | 0.8 | 1.54 | 2.601721 | 1363.009 | 7.641837
42.33 | 16.27 | 17.02 | 5.97 | 16.08 | 0.8 | 1.54 | 2.601721 | 1372.706 | 6.811654
42.33 | 16.27 | 17.02 | 5.97 | 16.08 | 0.8 | 1.54 | 2.601721 | 1377.17 | 6.516165
42.33 | 16.27 | 17.02 | 5.97 | 16.08 | 0.8 | 1.54 | 2.601721 | 1387.675 | 5.777444
42.33 | 16.27 | 17.02 | 5.97 | 16.08 | 0.8 | 1.54 | 2.601721 | 1395.062 | 5.408083
42.33 | 16.27 | 17.02 | 5.97 | 16.08 | 0.8 | 1.54 | 2.601721 | 1402.34 | 5.038722
42.33 | 16.27 | 17.02 | 5.97 | 16.08 | 0.8 | 1.54 | 2.601721 | 1413.175 | 4.546241
42.33 | 16.27 | 17.02 | 5.97 | 16.08 | 0.8 | 1.54 | 2.601721 | 1422.346 | 4.053759
42.33 | 16.27 | 17.02 | 5.97 | 16.08 | 0.8 | 1.54 | 2.601721 | 1436.925 | 3.561278
42.33 | 16.27 | 17.02 | 5.97 | 16.08 | 0.8 | 1.54 | 2.601721 | 1451.537 | 3.068797
42.33 | 16.27 | 17.02 | 5.97 | 16.08 | 0.8 | 1.54 | 2.601721 | 1468.01 | 2.576316
42.33 | 16.27 | 17.02 | 5.97 | 16.08 | 0.8 | 1.54 | 2.601721 | 1472.39 | 2.576316
42.33 | 16.27 | 17.02 | 5.97 | 16.08 | 0.8 | 1.54 | 2.601721 | 1498.224 | 2.083835
32.08 | 26.74 | 13.66 | 17.12 | 2.89 | 1.08 | 3.22 | 1.199701 | 1444.307 | 8.814155
32.08 | 26.74 | 13.66 | 17.12 | 2.89 | 1.08 | 3.22 | 1.199701 | 1454.352 | 6.561161
32.08 | 26.74 | 13.66 | 17.12 | 2.89 | 1.08 | 3.22 | 1.199701 | 1465.375 | 5.401692
32.08 | 26.74 | 13.66 | 17.12 | 2.89 | 1.08 | 3.22 | 1.199701 | 1475.398 | 4.24772
32.08 | 26.74 | 13.66 | 17.12 | 2.89 | 1.08 | 3.22 | 1.199701 | 1485.9 | 4.190021
32.08 | 26.74 | 13.66 | 17.12 | 2.89 | 1.08 | 3.22 | 1.199701 | 1496.912 | 3.580064
32.08 | 26.74 | 13.66 | 17.12 | 2.89 | 1.08 | 3.22 | 1.199701 | 1508.924 | 2.964611
36.94 | 30.78 | 9.12 | 16.21 | 3.12 | 2.11 | 1.34 | 1.20013 | 1407 | 9.104167
36.94 | 30.78 | 9.12 | 16.21 | 3.12 | 2.11 | 1.34 | 1.20013 | 1415 | 8.216667
36.94 | 30.78 | 9.12 | 16.21 | 3.12 | 2.11 | 1.34 | 1.20013 | 1421 | 7.629167
36.94 | 30.78 | 9.12 | 16.21 | 3.12 | 2.11 | 1.34 | 1.20013 | 1427 | 7.041667
36.94 | 30.78 | 9.12 | 16.21 | 3.12 | 2.11 | 1.34 | 1.20013 | 1433.333 | 6.14375
36.94 | 30.78 | 9.12 | 16.21 | 3.12 | 2.11 | 1.34 | 1.20013 | 1439.667 | 5.870833
36.94 | 30.78 | 9.12 | 16.21 | 3.12 | 2.11 | 1.34 | 1.20013 | 1446 | 5.597917
36.94 | 30.78 | 9.12 | 16.21 | 3.12 | 2.11 | 1.34 | 1.20013 | 1451.667 | 5.320833
36.94 | 30.78 | 9.12 | 16.21 | 3.12 | 2.11 | 1.34 | 1.20013 | 1457.667 | 5.045833
36.94 | 30.78 | 9.12 | 16.21 | 3.12 | 2.11 | 1.34 | 1.20013 | 1463.667 | 4.458333
37.32 | 28.15 | 7.96 | 24.79 | 1.03 | 0.2 | 0.37 | 1.325755 | 1412.927 | 13.46154
37.32 | 28.15 | 7.96 | 24.79 | 1.03 | 0.2 | 0.37 | 1.325755 | 1416.911 | 12.30769
37.32 | 28.15 | 7.96 | 24.79 | 1.03 | 0.2 | 0.37 | 1.325755 | 1421.269 | 11.53846
37.32 | 28.15 | 7.96 | 24.79 | 1.03 | 0.2 | 0.37 | 1.325755 | 1425.631 | 10.38462
37.32 | 28.15 | 7.96 | 24.79 | 1.03 | 0.2 | 0.37 | 1.325755 | 1429.615 | 9.230769
37.32 | 28.15 | 7.96 | 24.79 | 1.03 | 0.2 | 0.37 | 1.325755 | 1433.41 | 8.076923
37.32 | 28.15 | 7.96 | 24.79 | 1.03 | 0.2 | 0.37 | 1.325755 | 1437.394 | 6.923077
42.74 | 31.79 | 11.77 | 6.53 | 1.86 | 1.3 | 2.1 | 1.344448 | 1429.239 | 11.79248
42.74 | 31.79 | 11.77 | 6.53 | 1.86 | 1.3 | 2.1 | 1.344448 | 1434.682 | 10.85103
42.74 | 31.79 | 11.77 | 6.53 | 1.86 | 1.3 | 2.1 | 1.344448 | 1440.442 | 9.46031
42.74 | 31.79 | 11.77 | 6.53 | 1.86 | 1.3 | 2.1 | 1.344448 | 1448.126 | 8.052424
42.74 | 31.79 | 11.77 | 6.53 | 1.86 | 1.3 | 2.1 | 1.344448 | 1455.171 | 7.096663
42.74 | 31.79 | 11.77 | 6.53 | 1.86 | 1.3 | 2.1 | 1.344448 | 1462.854 | 5.688777
42.74 | 31.79 | 11.77 | 6.53 | 1.86 | 1.3 | 2.1 | 1.344448 | 1470.861 | 4.724432
42.74 | 31.79 | 11.77 | 6.53 | 1.86 | 1.3 | 2.1 | 1.344448 | 1478.55 | 4.209352
36.88 | 26.73 | 13.98 | 15.32 | 1.98 | 0.09 | 2.91 | 1.379723 | 1473.347 | 18.56061
36.88 | 26.73 | 13.98 | 15.32 | 1.98 | 0.09 | 2.91 | 1.379723 | 1481.199 | 17.80303
36.88 | 26.73 | 13.98 | 15.32 | 1.98 | 0.09 | 2.91 | 1.379723 | 1488.69 | 16.66667
36.88 | 26.73 | 13.98 | 15.32 | 1.98 | 0.09 | 2.91 | 1.379723 | 1497.259 | 16.28788
36.88 | 26.73 | 13.98 | 15.32 | 1.98 | 0.09 | 2.91 | 1.379723 | 1506.182 | 15.5303
36.88 | 26.73 | 13.98 | 15.32 | 1.98 | 0.09 | 2.91 | 1.379723 | 1517.248 | 14.77273
36.88 | 26.73 | 13.98 | 15.32 | 1.98 | 0.09 | 2.91 | 1.379723 | 1525.812 | 13.63636
36.88 | 26.73 | 13.98 | 15.32 | 1.98 | 0.09 | 2.91 | 1.379723 | 1535.804 | 12.5
36.88 | 26.73 | 13.98 | 15.32 | 1.98 | 0.09 | 2.91 | 1.379723 | 1546.512 | 11.74242
36.88 | 26.73 | 13.98 | 15.32 | 1.98 | 0.09 | 2.91 | 1.379723 | 1560.076 | 10.60606
36.88 | 26.73 | 13.98 | 15.32 | 1.98 | 0.09 | 2.91 | 1.379723 | 1571.139 | 9.469697
43.57 | 29.83 | 8.57 | 14.09 | 1.2 | 1.32 | 1.2 | 1.46061 | 1454.277 | 4.736842
43.57 | 29.83 | 8.57 | 14.09 | 1.2 | 1.32 | 1.2 | 1.46061 | 1458.631 | 4.342105
43.57 | 29.83 | 8.57 | 14.09 | 1.2 | 1.32 | 1.2 | 1.46061 | 1462.981 | 4.210526
43.57 | 29.83 | 8.57 | 14.09 | 1.2 | 1.32 | 1.2 | 1.46061 | 1467.332 | 3.947368
43.57 | 29.83 | 8.57 | 14.09 | 1.2 | 1.32 | 1.2 | 1.46061 | 1472.551 | 3.815789
43.57 | 29.83 | 8.57 | 14.09 | 1.2 | 1.32 | 1.2 | 1.46061 | 1478.64 | 3.684211
43.57 | 29.83 | 8.57 | 14.09 | 1.2 | 1.32 | 1.2 | 1.46061 | 1484.514 | 3.421053
43.57 | 29.83 | 8.57 | 14.09 | 1.2 | 1.32 | 1.2 | 1.46061 | 1490.822 | 3.157895
43.57 | 29.83 | 8.57 | 14.09 | 1.2 | 1.32 | 1.2 | 1.46061 | 1496.478 | 2.894737
43.57 | 29.83 | 8.57 | 14.09 | 1.2 | 1.32 | 1.2 | 1.46061 | 1503.002 | 2.763158
39.85 | 26.85 | 14.3 | 15.1 | 3.14 | 0.13 | 0.53 | 1.484171 | 1390.079 | 6.034685
39.85 | 26.85 | 14.3 | 15.1 | 3.14 | 0.13 | 0.53 | 1.484171 | 1393.783 | 5.081325
39.85 | 26.85 | 14.3 | 15.1 | 3.14 | 0.13 | 0.53 | 1.484171 | 1397.487 | 4.498334
39.85 | 26.85 | 14.3 | 15.1 | 3.14 | 0.13 | 0.53 | 1.484171 | 1400.926 | 3.917304
39.85 | 26.85 | 14.3 | 15.1 | 3.14 | 0.13 | 0.53 | 1.484171 | 1404.497 | 3.520478
39.85 | 26.85 | 14.3 | 15.1 | 3.14 | 0.13 | 0.53 | 1.484171 | 1408.201 | 2.937488
39.85 | 26.85 | 14.3 | 15.1 | 3.14 | 0.13 | 0.53 | 1.484171 | 1411.243 | 2.729767
39.85 | 26.85 | 14.3 | 15.1 | 3.14 | 0.13 | 0.53 | 1.484171 | 1413.889 | 2.3398
39.85 | 26.85 | 14.3 | 15.1 | 3.14 | 0.13 | 0.53 | 1.484171 | 1417.063 | 1.945914
38.62 | 23.71 | 20.84 | 9.12 | 2.9 | 0.43 | 2.1 | 1.628849 | 1355.447 | 9.142857
38.62 | 23.71 | 20.84 | 9.12 | 2.9 | 0.43 | 2.1 | 1.628849 | 1358.617 | 8
38.62 | 23.71 | 20.84 | 9.12 | 2.9 | 0.43 | 2.1 | 1.628849 | 1361.983 | 6.857143
38.62 | 23.71 | 20.84 | 9.12 | 2.9 | 0.43 | 2.1 | 1.628849 | 1365.739 | 6.285714
38.62 | 23.71 | 20.84 | 9.12 | 2.9 | 0.43 | 2.1 | 1.628849 | 1370.679 | 5.714286
38.62 | 23.71 | 20.84 | 9.12 | 2.9 | 0.43 | 2.1 | 1.628849 | 1374.829 | 5.142857
38.62 | 23.71 | 20.84 | 9.12 | 2.9 | 0.43 | 2.1 | 1.628849 | 1378.979 | 4.571429
38.62 | 23.71 | 20.84 | 9.12 | 2.9 | 0.43 | 2.1 | 1.628849 | 1382.93 | 4.285714
38.62 | 23.71 | 20.84 | 9.12 | 2.9 | 0.43 | 2.1 | 1.628849 | 1386.682 | 4
45.47 | 26.73 | 16.96 | 6.74 | 0.44 | 1.12 | 0.44 | 1.701085 | 1391.375 | 16.51376
45.47 | 26.73 | 16.96 | 6.74 | 0.44 | 1.12 | 0.44 | 1.701085 | 1399.617 | 13.76147
45.47 | 26.73 | 16.96 | 6.74 | 0.44 | 1.12 | 0.44 | 1.701085 | 1407.855 | 11.46789
45.47 | 26.73 | 16.96 | 6.74 | 0.44 | 1.12 | 0.44 | 1.701085 | 1417.314 | 10.55046
45.47 | 26.73 | 16.96 | 6.74 | 0.44 | 1.12 | 0.44 | 1.701085 | 1424.719 | 9.633028
45.47 | 26.73 | 16.96 | 6.74 | 0.44 | 1.12 | 0.44 | 1.701085 | 1434.586 | 9.174312
45.47 | 26.73 | 16.96 | 6.74 | 0.44 | 1.12 | 0.44 | 1.701085 | 1444.864 | 8.715596
45.47 | 26.73 | 16.96 | 6.74 | 0.44 | 1.12 | 0.44 | 1.701085 | 1453.916 | 7.33945
45.47 | 26.73 | 16.96 | 6.74 | 0.44 | 1.12 | 0.44 | 1.701085 | 1463.372 | 6.880734
45.47 | 26.73 | 16.96 | 6.74 | 0.44 | 1.12 | 0.44 | 1.701085 | 1473.242 | 5.963303
54.46 | 30.42 | 0.5 | 5.77 | 1.61 | 4.27 | 1.67 | 1.79027 | 1497.4 | 52.38074
54.46 | 30.42 | 0.5 | 5.77 | 1.61 | 4.27 | 1.67 | 1.79027 | 1501.65 | 49.17936
54.46 | 30.42 | 0.5 | 5.77 | 1.61 | 4.27 | 1.67 | 1.79027 | 1504.955 | 46.43218
54.46 | 30.42 | 0.5 | 5.77 | 1.61 | 4.27 | 1.67 | 1.79027 | 1508.735 | 44.15237
54.46 | 30.42 | 0.5 | 5.77 | 1.61 | 4.27 | 1.67 | 1.79027 | 1512.279 | 41.87036
54.46 | 30.42 | 0.5 | 5.77 | 1.61 | 4.27 | 1.67 | 1.79027 | 1516.294 | 39.12977
54.46 | 30.42 | 0.5 | 5.77 | 1.61 | 4.27 | 1.67 | 1.79027 | 1520.077 | 37.31294
54.46 | 30.42 | 0.5 | 5.77 | 1.61 | 4.27 | 1.67 | 1.79027 | 1523.86 | 35.49612
54.46 | 30.42 | 0.5 | 5.77 | 1.61 | 4.27 | 1.67 | 1.79027 | 1529.063 | 33.22947
54.46 | 30.42 | 0.5 | 5.77 | 1.61 | 4.27 | 1.67 | 1.79027 | 1534.743 | 31.89318
54.46 | 30.42 | 0.5 | 5.77 | 1.61 | 4.27 | 1.67 | 1.79027 | 1539.242 | 31.00891
54.46 | 30.42 | 0.5 | 5.77 | 1.61 | 4.27 | 1.67 | 1.79027 | 1543.266 | 30.12024
54.46 | 30.42 | 0.5 | 5.77 | 1.61 | 4.27 | 1.67 | 1.79027 | 1548.473 | 28.77957
47.11 | 26.32 | 2.33 | 18.1 | 0.62 | 0.61 | 3.65 | 1.789894 | 1324.172 | 23.8937
47.11 | 26.32 | 2.33 | 18.1 | 0.62 | 0.61 | 3.65 | 1.789894 | 1329.751 | 20.49837
47.11 | 26.32 | 2.33 | 18.1 | 0.62 | 0.61 | 3.65 | 1.789894 | 1334.529 | 18.22306
47.11 | 26.32 | 2.33 | 18.1 | 0.62 | 0.61 | 3.65 | 1.789894 | 1339.837 | 15.94187
47.11 | 26.32 | 2.33 | 18.1 | 0.62 | 0.61 | 3.65 | 1.789894 | 1345.404 | 14.21334
47.11 | 26.32 | 2.33 | 18.1 | 0.62 | 0.61 | 3.65 | 1.789894 | 1350.968 | 13.04041
47.11 | 26.32 | 2.33 | 18.1 | 0.62 | 0.61 | 3.65 | 1.789894 | 1357.065 | 11.306
47.11 | 26.32 | 2.33 | 18.1 | 0.62 | 0.61 | 3.65 | 1.789894 | 1362.897 | 9.574531
47.11 | 26.32 | 2.33 | 18.1 | 0.62 | 0.61 | 3.65 | 1.789894 | 1368.986 | 8.951319
47.11 | 26.32 | 2.33 | 18.1 | 0.62 | 0.61 | 3.65 | 1.789894 | 1375.873 | 7.763689
47.11 | 26.32 | 2.33 | 18.1 | 0.62 | 0.61 | 3.65 | 1.789894 | 1383.024 | 6.57312
56.15 | 30.28 | 4.02 | 4.91 | 1.45 | 1.87 | 0.59 | 1.854359 | 1446 | 8.235294
56.15 | 30.28 | 4.02 | 4.91 | 1.45 | 1.87 | 0.59 | 1.854359 | 1455.429 | 7.058824
56.15 | 30.28 | 4.02 | 4.91 | 1.45 | 1.87 | 0.59 | 1.854359 | 1464.429 | 6.176471
56.15 | 30.28 | 4.02 | 4.91 | 1.45 | 1.87 | 0.59 | 1.854359 | 1473 | 5
56.15 | 30.28 | 4.02 | 4.91 | 1.45 | 1.87 | 0.59 | 1.854359 | 1481.571 | 4.117647
56.15 | 30.28 | 4.02 | 4.91 | 1.45 | 1.87 | 0.59 | 1.854359 | 1489.286 | 3.235294
56.15 | 30.28 | 4.02 | 4.91 | 1.45 | 1.87 | 0.59 | 1.854359 | 1497.429 | 2.941176
56.15 | 30.28 | 4.02 | 4.91 | 1.45 | 1.87 | 0.59 | 1.854359 | 1505.571 | 2.352941
38.24 | 20.13 | 4.31 | 28.97 | 3.32 | 2.11 | 1.01 | 1.899652 | 1269.128 | 10.93001
38.24 | 20.13 | 4.31 | 28.97 | 3.32 | 2.11 | 1.01 | 1.899652 | 1272.349 | 9.10195
38.24 | 20.13 | 4.31 | 28.97 | 3.32 | 2.11 | 1.01 | 1.899652 | 1275.973 | 8.235858
38.24 | 20.13 | 4.31 | 28.97 | 3.32 | 2.11 | 1.01 | 1.899652 | 1279.597 | 7.369767
38.24 | 20.13 | 4.31 | 28.97 | 3.32 | 2.11 | 1.01 | 1.899652 | 1282.55 | 6.487696
38.24 | 20.13 | 4.31 | 28.97 | 3.32 | 2.11 | 1.01 | 1.899652 | 1286.309 | 6.100991
38.24 | 20.13 | 4.31 | 28.97 | 3.32 | 2.11 | 1.01 | 1.899652 | 1291.007 | 5.260467
46.32 | 23.32 | 18.22 | 5.99 | 1.78 | 2.71 | 0.33 | 1.986278 | 1478.538 | 10.53733
46.32 | 23.32 | 18.22 | 5.99 | 1.78 | 2.71 | 0.33 | 1.986278 | 1489.351 | 9.121509
46.32 | 23.32 | 18.22 | 5.99 | 1.78 | 2.71 | 0.33 | 1.986278 | 1499.741 | 7.982461
46.32 | 23.32 | 18.22 | 5.99 | 1.78 | 2.71 | 0.33 | 1.986278 | 1512.196 | 7.111066
46.32 | 23.32 | 18.22 | 5.99 | 1.78 | 2.71 | 0.33 | 1.986278 | 1523.815 | 6.51797
46.32 | 23.32 | 18.22 | 5.99 | 1.78 | 2.71 | 0.33 | 1.986278 | 1535.863 | 5.372839
46.32 | 23.32 | 18.22 | 5.99 | 1.78 | 2.71 | 0.33 | 1.986278 | 1550.398 | 4.218584
53.19 | 26.2 | 6.63 | 8.76 | 1.53 | 1.66 | 0.53 | 2.030153 | 1352.791 | 9.920635
53.19 | 26.2 | 6.63 | 8.76 | 1.53 | 1.66 | 0.53 | 2.030153 | 1360.814 | 7.539683
53.19 | 26.2 | 6.63 | 8.76 | 1.53 | 1.66 | 0.53 | 2.030153 | 1369.186 | 6.349206
53.19 | 26.2 | 6.63 | 8.76 | 1.53 | 1.66 | 0.53 | 2.030153 | 1376.512 | 5.555556
53.19 | 26.2 | 6.63 | 8.76 | 1.53 | 1.66 | 0.53 | 2.030153 | 1383.488 | 5.15873
53.19 | 26.2 | 6.63 | 8.76 | 1.53 | 1.66 | 0.53 | 2.030153 | 1393.953 | 4.761905
53.19 | 26.2 | 6.63 | 8.76 | 1.53 | 1.66 | 0.53 | 2.030153 | 1400.233 | 3.968254
53.19 | 26.2 | 6.63 | 8.76 | 1.53 | 1.66 | 0.53 | 2.030153 | 1407.907 | 3.174603
48.91 | 22.91 | 18.11 | 6.18 | 1.25 | 0.61 | 0.33 | 2.134876 | 1328.833 | 8.378378
48.91 | 22.91 | 18.11 | 6.18 | 1.25 | 0.61 | 0.33 | 2.134876 | 1333.333 | 6.756757
48.91 | 22.91 | 18.11 | 6.18 | 1.25 | 0.61 | 0.33 | 2.134876 | 1337.667 | 5.675676
48.91 | 22.91 | 18.11 | 6.18 | 1.25 | 0.61 | 0.33 | 2.134876 | 1342.667 | 4.864865
48.91 | 22.91 | 18.11 | 6.18 | 1.25 | 0.61 | 0.33 | 2.134876 | 1346.5 | 4.054054
48.91 | 22.91 | 18.11 | 6.18 | 1.25 | 0.61 | 0.33 | 2.134876 | 1350.667 | 3.243243
48.91 | 22.91 | 18.11 | 6.18 | 1.25 | 0.61 | 0.33 | 2.134876 | 1354.833 | 2.972973
50.77 | 20.65 | 13.02 | 10.27 | 1.5 | 0.31 | 2.38 | 2.458596 | 1304.674 | 14.46059
50.77 | 20.65 | 13.02 | 10.27 | 1.5 | 0.31 | 2.38 | 2.458596 | 1308.261 | 12.70317
50.77 | 20.65 | 13.02 | 10.27 | 1.5 | 0.31 | 2.38 | 2.458596 | 1312.337 | 11.42828
50.77 | 20.65 | 13.02 | 10.27 | 1.5 | 0.31 | 2.38 | 2.458596 | 1315.761 | 10.13308
50.77 | 20.65 | 13.02 | 10.27 | 1.5 | 0.31 | 2.38 | 2.458596 | 1319.022 | 9.767371
50.77 | 20.65 | 13.02 | 10.27 | 1.5 | 0.31 | 2.38 | 2.458596 | 1322.446 | 8.939456
50.77 | 20.65 | 13.02 | 10.27 | 1.5 | 0.31 | 2.38 | 2.458596 | 1325.87 | 8.57883
50.77 | 20.65 | 13.02 | 10.27 | 1.5 | 0.31 | 2.38 | 2.458596 | 1333.043 | 8.335026
45.55 | 18.22 | 14.38 | 15.62 | 3 | 1.9 | 0.88 | 2.5 | 1294.5 | 32.60885
45.55 | 18.22 | 14.38 | 15.62 | 3 | 1.9 | 0.88 | 2.5 | 1300 | 28.47699
45.55 | 18.22 | 14.38 | 15.62 | 3 | 1.9 | 0.88 | 2.5 | 1305.5 | 24.34513
45.55 | 18.22 | 14.38 | 15.62 | 3 | 1.9 | 0.88 | 2.5 | 1310 | 22.03451
45.55 | 18.22 | 14.38 | 15.62 | 3 | 1.9 | 0.88 | 2.5 | 1316.25 | 19.78894
45.55 | 18.22 | 14.38 | 15.62 | 3 | 1.9 | 0.88 | 2.5 | 1322.25 | 17.53407
45.55 | 18.22 | 14.38 | 15.62 | 3 | 1.9 | 0.88 | 2.5 | 1328 | 15.26991
45.55 | 18.22 | 14.38 | 15.62 | 3 | 1.9 | 0.88 | 2.5 | 1334.5 | 14.89204
45.55 | 18.22 | 14.38 | 15.62 | 3 | 1.9 | 0.88 | 2.5 | 1339.75 | 13.84823
45.55 | 18.22 | 14.38 | 15.62 | 3 | 1.9 | 0.88 | 2.5 | 1345.25 | 12.81372
53.13 | 21.25 | 14.32 | 4.11 | 3.21 | 2.11 | 1.09 | 2.500235 | 1322 | 27.10697
53.13 | 21.25 | 14.32 | 4.11 | 3.21 | 2.11 | 1.09 | 2.500235 | 1325.377 | 22.69001
53.13 | 21.25 | 14.32 | 4.11 | 3.21 | 2.11 | 1.09 | 2.500235 | 1328.596 | 19.95011
53.13 | 21.25 | 14.32 | 4.11 | 3.21 | 2.11 | 1.09 | 2.500235 | 1331.495 | 17.7642
53.13 | 21.25 | 14.32 | 4.11 | 3.21 | 2.11 | 1.09 | 2.500235 | 1334.713 | 14.46428
53.13 | 21.25 | 14.32 | 4.11 | 3.21 | 2.11 | 1.09 | 2.500235 | 1337.771 | 11.72136
53.13 | 21.25 | 14.32 | 4.11 | 3.21 | 2.11 | 1.09 | 2.500235 | 1342.122 | 10.12259
53.13 | 21.25 | 14.32 | 4.11 | 3.21 | 2.11 | 1.09 | 2.500235 | 1345.507 | 9.065766
53.13 | 21.25 | 14.32 | 4.11 | 3.21 | 2.11 | 1.09 | 2.500235 | 1349.861 | 8.587036
53.13 | 21.25 | 14.32 | 4.11 | 3.21 | 2.11 | 1.09 | 2.500235 | 1355.342 | 7.569358
42.31 | 16.77 | 11.79 | 20.18 | 7.08 | 0.43 | 0.74 | 2.522958 | 1281.397 | 6.541985
42.31 | 16.77 | 11.79 | 20.18 | 7.08 | 0.43 | 0.74 | 2.522958 | 1285.061 | 6.294897
42.31 | 16.77 | 11.79 | 20.18 | 7.08 | 0.43 | 0.74 | 2.522958 | 1290.058 | 6.053658
42.31 | 16.77 | 11.79 | 20.18 | 7.08 | 0.43 | 0.74 | 2.522958 | 1295.391 | 5.945465
42.31 | 16.77 | 11.79 | 20.18 | 7.08 | 0.43 | 0.74 | 2.522958 | 1300.218 | 5.440324
42.31 | 16.77 | 11.79 | 20.18 | 7.08 | 0.43 | 0.74 | 2.522958 | 1306.213 | 4.940299
42.31 | 16.77 | 11.79 | 20.18 | 7.08 | 0.43 | 0.74 | 2.522958 | 1312.209 | 4.57186
42.31 | 16.77 | 11.79 | 20.18 | 7.08 | 0.43 | 0.74 | 2.522958 | 1317.038 | 4.198304
42.31 | 16.77 | 11.79 | 20.18 | 7.08 | 0.43 | 0.74 | 2.522958 | 1324.2 | 3.834982
42.31 | 16.77 | 11.79 | 20.18 | 7.08 | 0.43 | 0.74 | 2.522958 | 1331.531 | 3.603977
42.31 | 16.77 | 11.79 | 20.18 | 7.08 | 0.43 | 0.74 | 2.522958 | 1337.027 | 3.233345